## Iberian Peninsula
Access | Cu database | Pb-Ag database | Sn database | Sample/Label | Country | Plotting region | Suggested Symbols | Region | Area/ Deposit | Locality/ Mine | Latitude approx Latitude exact | Longitude approx Longitude exact | Used in the past | Notes/Evidences/ References | Geologic unit/ Formation | Deposit type | Age | Mineral assemblage/ Constituents | Primary/ Secondary | Analised mineral/ Description | Literature data | Pb analysis Instrument | Notes/Lab details | References | 208Pb/206Pb | 207Pb/206Pb | 206Pb/204Pb | 207Pb/204Pb | 208Pb/204Pb | Quality assessment | Comments | Cu analysis Instrument | Notes/Lab details | References | 63Cu/65Cu | d63 | Comments | Other analyses | Chemical analysis Instrument | References | mg/Kg 7 Li | mg/Kg 9 Be | mg/Kg 11 B | mg/Kg 23 Na | mg/Kg 24 Mg | mg/Kg 27 Al | mg/Kg 28 Si | mg/Kg 31 P | mg/Kg 34 S | mg/Kg 35 Cl | mg/Kg 39 K | mg/Kg 43 Ca | mg/Kg 47 Ti | mg/Kg 51 V | mg/Kg 52 Cr | mg/Kg 55 Mn | mg/Kg 56 Fe | mg/Kg 59 Co | mg/Kg 60 Ni | mg/Kg 63 Cu | mg/Kg 66 Zn | mg/Kg 69 Ga | mg/Kg 72 Ge | mg/Kg 75 As | mg/Kg 78 Se | mg/Kg 79 Br | mg/Kg 85 Rb | mg/Kg 88 Sr | mg/Kg 89 Y | mg/Kg 90 Zr | mg/Kg 93 Nb | mg/Kg 95 Mo | mg/Kg 101 Ru | mg/Kg 103 Rh | mg/Kg 105 Pd | mg/Kg 107 Ag | mg/Kg 111 Cd | mg/Kg 115 In | mg/Kg 118 Sn | mg/Kg 121 Sb | mg/Kg 125 Te | mg/Kg 127 I | mg/Kg 133 Cs | mg/Kg 137 Ba | mg/Kg 139 La | mg/Kg 140 Ce | mg/Kg 141 Pr | mg/Kg 146 Nd | mg/Kg 147 Sm | mg/Kg 153 Eu | mg/Kg 157 Gd | mg/Kg 159 Tb | mg/Kg 163 Dy | mg/Kg 165 Ho | mg/Kg 166 Er | mg/Kg 169 Tm | mg/Kg 172 Yb | mg/Kg 175 Lu | mg/Kg 178 Hf | mg/Kg 181 Ta | mg/Kg 182 W | mg/Kg 185 Re | mg/Kg 189 Os | mg/Kg 193 Ir | mg/Kg 195 Pt | mg/Kg 197 Au | mg/Kg 201 Hg | mg/Kg 205 Tl | mg/Kg 208 Pb | mg/Kg 209 Bi | mg/Kg 232 Th | mg/Kg 238 U
Limited | √ |  |  | PA 21878 | SPAIN | Iberia NE: Catalonia-Baleares-C. Iberica | Pale brown-green squares | Pirineos orientales | Gerona | Les Ferreres | 42.35667 | 2.464167 | [5 empty] | Cu |  |  |  | MC-ICP-MC | University of the Basque Country (Spain) | CSIC-Unpublished | 2.08913 | 0.84543 | 18.5839 | 15.7114 | 38.8241
Limited | √ |  |  | PA 21879 | SPAIN | Iberia NE: Catalonia-Baleares-C. Iberica | Pale brown-green squares | Pirineos orientales | Gerona | Les Ferreres | 42.35667 | 2.464167 | [5 empty] | Cu |  |  |  | MC-ICP-MC | University of the Basque Country (Spain) | CSIC-Unpublished | 2.08912 | 0.84552 | 18.5807 | 15.7103 | 38.8173
Limited | √ |  |  | ROC-1 | SPAIN | Iberia NE: Catalonia-Baleares-C. Iberica | Pale brown-green squares | Pirineos orientales | Gerona | Les Ferreres | 42.35667 | 2.464167 | [5 empty] | Cu |  |  |  | MC-ICP-MS | University of the Basque Country (Spain) | CSIC-Unpublished | 2.090139 | 0.846579 | 18.55473 | 15.70804 | 38.78196
Limited | √ |  |  | ROC-3 | SPAIN | Iberia NE: Catalonia-Baleares-C. Iberica | Pale brown-green squares | Pirineos orientales | Gerona | Les Ferreres | 42.35667 | 2.464167 | [5 empty] | Cu |  |  |  | MC-ICP-MS | University of the Basque Country (Spain) | CSIC-Unpublished | 2.090015 | 0.846562 | 18.55585 | 15.70868 | 38.782
Free | √ | √ |  | Ibiza | SPAIN | Iberia NE: Catalonia-Baleares-C. Iberica | Pale brown-green squares | Baleares-Ibiza | Ibiza | S'Argentera | 39.013997 | 1.559678 | VII century BC | Gomez et al.2005: 28 |  |  |  | gal |  | Gal, Qtz |  | MC-ICP-MS | Frankfurt University | Muller et al 2015 | 2.0847 | 0.83988 | 18.67 | 15.681 | 38.923 | Excellent
Free | √ | √ |  | PA1 | SPAIN | Iberia NE: Catalonia-Baleares-C. Iberica | Pale brown-green squares | Baleares-Ibiza | Ibiza | S'Argentera | 39.013997 | 1.559678 | VII century BC | Gomez et al.2005: 28 |  |  |  | gal |  |  |  | MC-ICP-MS | Frankfurt University | Hermanns (2014) | 2.082 | 0.8388 | 18.701 | 15.686 | 38.941 | Excellent
Free | √ | √ |  | PA3 | SPAIN | Iberia NE: Catalonia-Baleares-C. Iberica | Pale brown-green squares | Baleares-Ibiza | Ibiza | S'Argentera | 39.013997 | 1.559678 | VII century BC | Gomez et al.2005: 28 |  |  |  | gal |  |  |  | MC-ICP-MS | Frankfurt University | Hermanns (2014) | 2.079 | 0.8378 | 18.729 | 15.691 | 38.938 | Excellent
Free | √ | √ |  | PA4 | SPAIN | Iberia NE: Catalonia-Baleares-C. Iberica | Pale brown-green squares | Baleares-Ibiza | Ibiza | S'Argentera | 39.013997 | 1.559678 | VII century BC | Gomez et al.2005: 28 |  |  |  | gal |  |  |  | MC-ICP-MS | Frankfurt University | Hermanns (2014) | 2.085 | 0.8398 | 18.671 | 15.68 | 38.922 | Excellent
Free | √ | √ |  | PA5 | SPAIN | Iberia NE: Catalonia-Baleares-C. Iberica | Pale brown-green squares | Baleares-Ibiza | Ibiza | S'Argentera | 39.013997 | 1.559678 | VII century BC | Gomez et al.2005: 28 |  |  |  | gal |  |  |  | MC-ICP-MS | Frankfurt University | Hermanns (2014) | 2.086 | 0.8406 | 18.651 | 15.677 | 38.901 | Excellent
Free | √ | √ |  | PA6 | SPAIN | Iberia NE: Catalonia-Baleares-C. Iberica | Pale brown-green squares | Baleares-Ibiza | Ibiza | S'Argentera | 39.013997 | 1.559678 | VII century BC | Gomez et al.2005: 28 |  |  |  | gal |  |  |  | MC-ICP-MS | Frankfurt University | Hermanns (2014) | 2.082 | 0.841 | 18.651 | 15.686 | 38.825 | Excellent
Free | √ | √ |  | PA7 | SPAIN | Iberia NE: Catalonia-Baleares-C. Iberica | Pale brown-green squares | Baleares-Ibiza | Ibiza | S'Argentera | 39.013997 | 1.559678 | VII century BC | Gomez et al.2005: 28 |  |  |  | gal |  |  |  | MC-ICP-MS | Frankfurt University | Hermanns (2014) | 2.083 | 0.839 | 18.696 | 15.685 | 38.939 | Excellent
Free | √ | √ |  | PA8 | SPAIN | Iberia NE: Catalonia-Baleares-C. Iberica | Pale brown-green squares | Baleares-Ibiza | Ibiza | S'Argentera | 39.013997 | 1.559678 | VII century BC | Gomez et al.2005: 28 |  |  |  | gal |  |  |  | MC-ICP-MS | Frankfurt University | Hermanns (2014) | 2.084 | 0.8399 | 18.665 | 15.675 | 38.906 | Excellent
Free | √ | √ |  | PA9 | SPAIN | Iberia NE: Catalonia-Baleares-C. Iberica | Pale brown-green squares | Baleares-Ibiza | Ibiza | S'Argentera | 39.013997 | 1.559678 | VII century BC | Gomez et al.2005: 28 |  |  |  | gal |  |  |  | MC-ICP-MS | Frankfurt University | Hermanns (2014) | 2.085 | 0.8401 | 18.662 | 15.679 | 38.917 | Excellent
Free | √ | √ |  | PA-1 | SPAIN | Iberia NE: Catalonia-Baleares-C. Iberica | Pale brown-green squares | Baleares-Ibiza | Ibiza | S'Argentera | 39.013997 | 1.559678 | VII century BC | Gomez et al.2005: 28 |  |  |  | gal |  |  |  | MC-ICP-MS | Frankfurt University | Hermanns (2014) | 2.086 | 0.8405 | 18.652 | 15.678 | 38.911
Free | √ | √ |  | PA-2 | SPAIN | Iberia NE: Catalonia-Baleares-C. Iberica | Pale brown-green squares | Baleares-Ibiza | Ibiza | S'Argentera | 39.013997 | 1.559678 | VII century BC | Gomez et al.2005: 28 |  |  |  | gal |  |  |  | MC-ICP-MS | Frankfurt University | Hermanns (2014) | 2.079 | 0.8378 | 18.727 | 15.689 | 38.931
Free | √ | √ |  | PA-3 | SPAIN | Iberia NE: Catalonia-Baleares-C. Iberica | Pale brown-green squares | Baleares-Ibiza | Ibiza | S'Argentera | 39.013997 | 1.559678 | VII century BC | Gomez et al.2005: 28 |  |  |  | gal |  |  |  | MC-ICP-MS | Frankfurt University | Hermanns (2014) | 2.081 | 0.8385 | 18.713 | 15.69 | 38.94
Free | √ | √ |  | PA-4 | SPAIN | Iberia NE: Catalonia-Baleares-C. Iberica | Pale brown-green squares | Baleares-Ibiza | Ibiza | S'Argentera | 39.013997 | 1.559678 | VII century BC | Gomez et al.2005: 28 |  |  |  | gal |  | Goe, Hem, Qtz |  | MC-ICP-MS | Frankfurt University | Hermanns (2014) | 2.086 | 0.8404 | 18.655 | 15.678 | 38.915
Free | √ | √ |  | ID 594 | SPAIN | Iberia NE: Catalonia-Baleares-C. Iberica | Pale brown-green squares | Baleares-Ibiza | Ibiza | S'Argentera | 39.013997 | 1.559678 | VII century BC | Gomez et al.2005: 28 |  |  |  | gal | P | [5 empty] | 2.08474 | 0.83894 | 18.739 | 15.7209 | 39.0659
Free | √ | √ |  | PA13661 | SPAIN | Iberia NE: Catalonia-Baleares-C. Iberica | Pale brown-green squares | Baleares-Ibiza | Ibiza | S'Argentera | 1 | 1.559678 | VII century BC | Gomez et al.2005: 28 |  |  |  | gal | P |  |  | TIMS | University of the Basque Country (Spain) | Ramon et al. (2011) | 2.0907 | 0.84077 | 18.7412 | 15.7569 | 39.1838
Free | √ | √ |  | PA13787 | SPAIN | Iberia NE: Catalonia-Baleares-C. Iberica | Pale brown-green squares | Baleares-Ibiza | Ibiza | S'Argentera | 39.013997 | 1.559678 | VII century BC | Gomez et al.2005: 28 |  |  |  | gal | P |  |  | TIMS | University of the Basque Country (Spain) | Ramon et al. (2011) | 2.0793 | 0.83786 | 18.7122 | 15.6783 | 38.9099
Free | √ | √ |  | PA13786 | SPAIN | Iberia NE: Catalonia-Baleares-C. Iberica | Pale brown-green squares | Baleares-Ibiza | Ibiza | S'Argentera | 39.013997 | 1.559678 | VII century BC | Gomez et al.2005: 28 |  |  |  | gal | P |  |  | TIMS | University of the Basque Country (Spain) | Ramon et al. (2011) | 2.08196 | 0.838537 | 18.7062 | 15.6859 | 38.9465
Free | √ | √ |  | 2013/3 | SPAIN | Iberia NE: Catalonia-Baleares-C. Iberica | Pale brown-green squares | Baleares-Ibiza | Ibiza | Escombrera | [7 empty] | gal |  |  |  | MC-ICP-MS | Frankfurt University | Hermanns (2014) | 2.079 | 0.8379 | 18.724 | 15.688 | 38.935 | Excellent
Free | √ | √ |  | 2013/3 | SPAIN | Iberia NE: Catalonia-Baleares-C. Iberica | Pale brown-green squares | Baleares-Ibiza | Ibiza | Escombrera | [7 empty] | gal |  |  |  | MC-ICP-MS | Frankfurt University | Hermanns (2014) | 2.079 | 0.8376 | 18.729 | 15.687 | 38.929 | Excellent
Free | √ | √ |  | CVC | SPAIN | Iberia NE: Catalonia-Baleares-C. Iberica | Pale brown-green squares | Baleares-Ibiza | Ibiza | Can Vicent | [7 empty] | gal |  |  |  | MC-ICP-MS | Frankfurt University | Hermanns (2014) | 2.091 | 0.8462 | 18.54 | 15.689 | 38.764 | Excellent
Free | √ | √ |  | CVC | SPAIN | Iberia NE: Catalonia-Baleares-C. Iberica | Pale brown-green squares | Baleares-Ibiza | Ibiza | Can Vicent | [7 empty] | gal |  |  |  | MC-ICP-MS | Frankfurt University | Hermanns (2014) | 2.1 | 0.8493 | 18.483 | 15.697 | 38.814 | Excellent
Free | √ |  |  | MenColom1 | SPAIN | Iberia NE: Catalonia-Baleares-C. Iberica | Pale brown-green squares | Baleares-Menorca | Menorca | Sa Mitja Lluna | 39.952279 | 4.10185 | Bronze Age |  |  |  |  | Cu |  |  |  | TIMS | Isotrace Laboratory, Oxford | OXALID | 2.08666 | 0.846459 | 18.442 | 15.6104 | 38.48218372
Free | √ |  |  | MenColom2 | SPAIN | Iberia NE: Catalonia-Baleares-C. Iberica | Pale brown-green squares | Baleares-Menorca | Menorca | Sa Mitja Lluna | 39.952279 | 4.10185 | Bronze Age |  |  |  |  | Cu |  |  |  | TIMS | Isotrace Laboratory, Oxford | OXALID | 2.09128 | 0.85598 | 18.262 | 15.63190676 | 38.19095536
Free | √ |  |  | M1 | SPAIN | Iberia NE: Catalonia-Baleares-C. Iberica | Pale brown-green squares | Baleares-Menorca | Menorca | Sa Mitja Lluna | 39.952279 | 4.10185 | Bronze Age | [6 empty] | Cp |  | MC-ICP-MC | University of the Basque Country (Spain) | Hunt et al (2014) | 2.0957 | 0.84939 | 18.4435 | 15.66572 | 38.65204 | Excellent
Free | √ |  |  | M2 | SPAIN | Iberia NE: Catalonia-Baleares-C. Iberica | Pale brown-green squares | Baleares-Menorca | Menorca | Sa Mitja Lluna | 39.952279 | 4.10185 | Bronze Age | [6 empty] | Mal |  | MC-ICP-MC | University of the Basque Country (Spain) | Hunt et al (2014) | 2.09828 | 0.85174 | 18.3814 | 15.65617 | 38.56932 | Excellent
Free | √ |  |  | M3 | SPAIN | Iberia NE: Catalonia-Baleares-C. Iberica | Pale brown-green squares | Baleares-Menorca | Menorca | Sa Mitja Lluna | 39.952279 | 4.10185 | Bronze Age | [6 empty] | Cp |  | MC-ICP-MC | University of the Basque Country (Spain) | Hunt et al (2014) | 2.09741 | 0.85041 | 18.428 | 15.67136 | 38.65107 | Excellent
Free | √ |  |  | M4 | SPAIN | Iberia NE: Catalonia-Baleares-C. Iberica | Pale brown-green squares | Baleares-Menorca | Menorca | Sa Mitja Lluna | 39.952279 | 4.10185 | Bronze Age | [6 empty] | Mal |  | MC-ICP-MC | University of the Basque Country (Spain) | Hunt et al (2014) | 2.09909 | 0.85197 | 18.3628 | 15.64456 | 38.54517 | Excellent
Free | √ |  |  | M5 | SPAIN | Iberia NE: Catalonia-Baleares-C. Iberica | Pale brown-green squares | Baleares-Menorca | Menorca | Sa Mitja Lluna | 39.952279 | 4.10185 | Bronze Age | [6 empty] | Cp |  | MC-ICP-MC | University of the Basque Country (Spain) | Hunt et al (2014) | 2.09079 | 0.84579 | 18.528 | 15.6708 | 38.73816 | Excellent
Free | √ |  |  | M6 | SPAIN | Iberia NE: Catalonia-Baleares-C. Iberica | Pale brown-green squares | Baleares-Menorca | Menorca | Sa Mitja Lluna | 39.952279 | 4.10185 | Bronze Age | [6 empty] | Cp |  | MC-ICP-MC | University of the Basque Country (Spain) | Hunt et al (2014) | 2.08931 | 0.84771 | 18.491 | 15.67501 | 38.63343 | Excellent
Free | √ |  |  | MC-PA21327 | SPAIN | Iberia NE: Catalonia-Baleares-C. Iberica | Pale brown-green squares | Baleares-Menorca | Menorca | Binifabini | [9 empty] | Cu |  | MC-ICP-MC | University of the Basque Country (Spain) | Hunt et al (2014) | 2.10066 | 0.8553 | 18.3237 | 15.6722 | 38.4919 | Excellent
Free | √ |  |  | MA-PA21325 | SPAIN | Iberia NE: Catalonia-Baleares-C. Iberica | Pale brown-green squares | Baleares-Menorca | Menorca | Binifabini | [9 empty] | Cu |  | MC-ICP-MC | University of the Basque Country (Spain) | Hunt et al (2014) | 2.096 | 0.8509 | 18.4324 | 15.6841 | 38.6343 | Excellent
Free | √ |  |  | MB-PA21326 | SPAIN | Iberia NE: Catalonia-Baleares-C. Iberica | Pale brown-green squares | Baleares-Menorca | Menorca | Binifabini | [9 empty] | Cu |  | MC-ICP-MC | University of the Basque Country (Spain) | Hunt et al (2014) | 2.09485 | 0.85046 | 18.4391 | 15.6817 | 38.62715 | Excellent
Free | √ | √ |  | PA12379 | SPAIN | Iberia NE: Catalonia-Baleares-C. Iberica | Pale brown-green squares | Catalonia | Gerona | Sant Julia | 41.95 | 2.591667 | [5 empty] | gal | P |  |  | TIMS | University of the Basque Country (Spain) | Montero -Ruiz et al (2009)b | 2.100315 | 0.854994 | 18.3293 | 15.6712 | 38.4977 | Excellent
Limited | √ | √ |  | PA12378 | SPAIN | Iberia NE: Catalonia-Baleares-C. Iberica | Pale brown-green squares | Catalonia | Gerona | Sant Julia | 41.95 | 2.591667 | [5 empty] | gal | P |  |  |  |  | CSIC unpublished | 2.101057 | 0.855067 | 18.3355 | 15.6781 | 38.5249
Free | √ | √ |  | PA12377 | SPAIN | Iberia NE: Catalonia-Baleares-C. Iberica | Pale brown-green squares | Catalonia | Gerona | Mina Leonor | 41.95 | 2.591667 | [5 empty] | gal | P |  |  | TIMS | University of the Basque Country (Spain) | Montero -Ruiz et al (2009)b | 2.097979 | 0.846086 | 18.5388 | 15.6854 | 38.8948 | Excellent
Free | √ | √ |  | PA12380 | SPAIN | Iberia NE: Catalonia-Baleares-C. Iberica | Pale brown-green squares | Catalonia | Gerona | Mina Leonor | 41.95 | 2.591667 | [5 empty] | gal | P |  |  | TIMS | University of the Basque Country (Spain) | Montero -Ruiz et al (2009)b | 2.097918 | 0.850162 | 18.4436 | 15.68 | 38.6938 | Excellent
Free | √ | √ |  | PA12384 | SPAIN | Iberia NE: Catalonia-Baleares-C. Iberica | Pale brown-green squares | Catalonia | Gerona | Mina Leonor | 41.980375 | 2.821928 | [5 empty] | gal | P |  |  | TIMS | University of the Basque Country (Spain) | Montero -Ruiz et al (2009)b | 2.097667 | 0.846022 | 18.5402 | 15.6854 | 38.8917 | Excellent
Limited | √ | √ |  | PA12387 | SPAIN | Iberia NE: Catalonia-Baleares-C. Iberica | Pale brown-green squares | Catalonia | Gerona | Mina Pepito | 41.908144 | 3.15121 | [5 empty] | gal | P |  |  | MC-ICP-MS | University of the Basque Country (Spain) | CSIC unpublished | 2.095302 | 0.848101 | 18.4879 | 15.6797 | 38.7388
Free | √ | √ |  | PA12386 | SPAIN | Iberia NE: Catalonia-Baleares-C. Iberica | Pale brown-green squares | Catalonia | Gerona | Mina Pepito | 41.908144 | 3.15121 | [5 empty] | gal | P |  |  | TIMS | University of the Basque Country (Spain) | Montero -Ruiz et al (2009)b | 2.097411 | 0.849056 | 18.4819 | 15.6922 | 38.7648 | Excellent
Free | √ | √ |  | PA12388 | SPAIN | Iberia NE: Catalonia-Baleares-C. Iberica | Pale brown-green squares | Catalonia | Gerona | Mina Pepito | 41.908144 | 3.15121 | [5 empty] | gal | P |  |  | TIMS | University of the Basque Country (Spain) | Montero -Ruiz et al (2009)b | 2.096243 | 0.848703 | 18.478 | 15.6824 | 38.7354 | Excellent
Free | √ | √ |  | PA12390 | SPAIN | Iberia NE: Catalonia-Baleares-C. Iberica | Pale brown-green squares | Catalonia | Gerona | Puig Perals | 41.980375 | 2.821928 | [5 empty] | gal | P |  |  | TIMS | University of the Basque Country (Spain) | Montero -Ruiz et al (2009)b | 2.09719 | 0.85033 | 18.5167 | 15.6822 | 38.8336 | Excellent
Free | √ | √ |  | PA12410 | SPAIN | Iberia NE: Catalonia-Baleares-C. Iberica | Pale brown-green squares | Catalonia | Gerona | Mina Castell | 41.980375 | 2.821928 | [5 empty] | gal | P |  |  | TIMS | University of the Basque Country (Spain) | Montero -Ruiz et al (2009)b | 2.098256 | 0.847201 | 18.5155 | 15.6865 | 38.851 | Excellent
Free | √ | √ |  | PA12411 | SPAIN | Iberia NE: Catalonia-Baleares-C. Iberica | Pale brown-green squares | Catalonia | Gerona | Mina Castell | 41.980375 | 2.821928 | [5 empty] | gal | P |  |  | TIMS | University of the Basque Country (Spain) | Montero -Ruiz et al (2009)b | 2.096515 | 0.846906 | 18.5208 | 15.6853 | 38.8296 | Excellent
Limited | √ | √ |  | PA12389 | SPAIN | Iberia NE: Catalonia-Baleares-C. Iberica | Pale brown-green squares | Catalonia | Gerona | Puig Perals | 41.980375 | 2.821928 | [5 empty] | gal | P |  |  | MC-ICP-MS | University of the Basque Country (Spain) | CSIC unpublished | 2.097448 | 0.847047 | 18.5188 | 15.6863 | 38.8432
Limited | √ | √ |  | PA12761 | SPAIN | Iberia NE: Catalonia-Baleares-C. Iberica | Pale brown-green squares | Catalonia | Gerona | Pideval Este | 41.95 | 2.591667 | [5 empty] | gal | P |  |  | MC-ICP-MS | University of the Basque Country (Spain) | CSIC unpublished | 2.097092 | 0.845816 | 18.5361 | 15.6783 | 38.8729
Limited | √ | √ |  | PA12762 | SPAIN | Iberia NE: Catalonia-Baleares-C. Iberica | Pale brown-green squares | Catalonia | Gerona | Mina W | 41.908144 | 3.15121 | [5 empty] | gal | P |  |  | MC-ICP-MS | University of the Basque Country (Spain) | CSIC unpublished | 2.097509 | 0.849015 | 18.483 | 15.6923 | 38.7693
Free | √ | √ |  | SM-3B | SPAIN | Iberia NE: Catalonia-Baleares-C. Iberica | Pale brown-green squares | Catalonia | Northern and central Catalonian Coastal ranges | Rigros | 41.795083 | 2.397373 |  |  | Hercynian basament | Metal poor and fluorite-rich veins |  | gal | P |  |  | ICP-MS | Lamont-Doherty Earth Observatory | Canals and Cardellach (1997) | 2.093372 | 0.8417925 | 18.678 | 15.723 | 39.1 | Good
Free | √ | √ |  | SM-1B | SPAIN | Iberia NE: Catalonia-Baleares-C. Iberica | Pale brown-green squares | Catalonia | Northern and central Catalonian Coastal ranges | Rigros | 41.795083 | 2.397373 |  |  | Hercynian basament | Metal poor and fluorite-rich veins |  | gal | P |  |  | ICP-MS | Lamont-Doherty Earth Observatory | Canals and Cardellach (1997) | 2.103822 | 0.8464677 | 18.628 | 15.768 | 39.19 | Good
Free | √ | √ |  | MGB-4B | SPAIN | Iberia NE: Catalonia-Baleares-C. Iberica | Pale brown-green squares | Catalonia | Northern and central Catalonian Coastal ranges | Berta | 41.45 | 2.005556 |  |  | Hercynian basament | Metal poor and fluorite-rich veins |  | gal | P |  |  | ICP-MS | Lamont-Doherty Earth Observatory | Canals and Cardellach (1997) | 2.104322 | 0.8495408 | 18.51 | 15.725 | 38.951 | Good
Free | √ | √ |  | MGB-2B | SPAIN | Iberia NE: Catalonia-Baleares-C. Iberica | Pale brown-green squares | Catalonia | Northern and central Catalonian Coastal ranges | Berta | 41.45 | 2.005556 |  |  | Hercynian basament | Metal poor and fluorite-rich veins |  | gal | P |  |  | ICP-MS | Lamont-Doherty Earth Observatory | Canals and Cardellach (1997) | 2.103722 | 0.8496029 | 18.511 | 15.727 | 38.942 | Good
Free | √ | √ |  | PA-3A | SPAIN | Iberia NE: Catalonia-Baleares-C. Iberica | Pale brown-green squares | Catalonia | Northern and central Catalonian Coastal ranges | Berta | 41.45 | 2.005556 |  |  | Hercynian basament | Metal poor and fluorite-rich veins |  | gal | P |  |  | ICP-MS | Lamont-Doherty Earth Observatory | Canals and Cardellach (1997) | 2.101032 | 0.8489924 | 18.509 | 15.714 | 38.888 | Good
Free | √ | √ |  | PA-3B | SPAIN | Iberia NE: Catalonia-Baleares-C. Iberica | Pale brown-green squares | Catalonia | Northern and central Catalonian Coastal ranges | Berta | 41.45 | 2.005556 |  |  | Hercynian basament | Metal poor and fluorite-rich veins |  | gal | P |  |  | ICP-MS | Lamont-Doherty Earth Observatory | Canals and Cardellach (1997) | 2.101162 | 0.8490403 | 18.495 | 15.703 | 38.861 | Good
Free | √ | √ |  | PA-7 | SPAIN | Iberia NE: Catalonia-Baleares-C. Iberica | Pale brown-green squares | Catalonia | Northern and central Catalonian Coastal ranges | Berta | 41.45 | 2.005556 |  |  | Hercynian basament | Metal poor and fluorite-rich veins |  | gal | P |  |  | ICP-MS | Lamont-Doherty Earth Observatory | Canals and Cardellach (1997) | 2.106396 | 0.8510569 | 18.45 | 15.702 | 38.863 | Good
Free | √ | √ |  | C-25-B | SPAIN | Iberia NE: Catalonia-Baleares-C. Iberica | Pale brown-green squares | Catalonia | Central Catalonian Coastal ranges | Martorell | 41.35019 | 1.692397 |  |  | Hercynian basament | barite-rich veins with minor sulphides |  | gal | P |  |  | ICP-MS | Lamont-Doherty Earth Observatory | Canals and Cardellach (1997) | 2.103614 | 0.8558795 | 18.318 | 15.678 | 38.534 | Good
Free | √ | √ |  | M-37-1 | SPAIN | Iberia NE: Catalonia-Baleares-C. Iberica | Pale brown-green squares | Catalonia | Central Catalonian Coastal ranges | Martorell | 41.35019 | 1.692397 |  |  | Hercynian basament | barite-rich veins |  | gal | P |  |  | ICP-MS | Lamont-Doherty Earth Observatory | Canals and Cardellach (1997) | 2.103289 | 0.8552761 | 18.366 | 15.708 | 38.629 | Good
Free | √ | √ |  | C-23-B | SPAIN | Iberia NE: Catalonia-Baleares-C. Iberica | Pale brown-green squares | Catalonia | Central Catalonian Coastal ranges | Martorell | 41.35019 | 1.692397 |  |  | Hercynian basament | barite-rich veins |  | gal | P |  |  | ICP-MS | Lamont-Doherty Earth Observatory | Canals and Cardellach (1997) | 2.106463 | 0.856504 | 18.335 | 15.704 | 38.622 | Good
Free | √ | √ |  | M-37 | SPAIN | Iberia NE: Catalonia-Baleares-C. Iberica | Pale brown-green squares | Catalonia | Central Catalonian Coastal ranges | Martorell | 41.35019 | 1.692397 |  |  | Hercynian basament | barite-rich veins |  | gal | P |  |  | ICP-MS | Lamont-Doherty Earth Observatory | Canals and Cardellach (1997) | 2.1022 | 0.8552216 | 18.366 | 15.707 | 38.609 | Good
Free | √ | √ |  | M-36 | SPAIN | Iberia NE: Catalonia-Baleares-C. Iberica | Pale brown-green squares | Catalonia | Central Catalonian Coastal ranges | Martorell | 41.35019 | 1.692397 |  |  | Hercynian basament | barite-rich veins |  | gal | P |  |  | ICP-MS | Lamont-Doherty Earth Observatory | Canals and Cardellach (1997) | 2.105757 | 0.8566439 | 18.325 | 15.698 | 38.588 | Good
Limited | √ | √ |  | PA12757 | SPAIN | Iberia NE: Catalonia-Baleares-C. Iberica | Pale brown-green squares | Catalonia | Central Catalonian Coastal ranges | Can franquesa | 41.466622 | 2.200541 | [5 empty] | gal | P |  |  | MC-ICP-MC | University of the Basque Country (Spain) | CSIC unpublished | 2.098613 | 0.850253 | 18.4592 | 15.6952 | 38.7398
Limited | √ | √ |  | PA12758 | SPAIN | Iberia NE: Catalonia-Baleares-C. Iberica | Pale brown-green squares | Catalonia | Central Catalonian Coastal ranges | Mina Torrent Bosc | [7 empty] | gal | P |  |  | MC-ICP-MC | University of the Basque Country (Spain) | CSIC unpublished | 2.098913 | 0.850249 | 18.46 | 15.696 | 38.747
Limited | √ | √ |  | PA13227 | SPAIN | Iberia NE: Catalonia-Baleares-C. Iberica | Pale brown-green squares | Catalonia | Central Catalonian Coastal ranges | Mina Torrent des Bruix | [7 empty] | gal | P |  |  | MC-ICP-MC | University of the Basque Country (Spain) | CSIC unpublished | 2.099921 | 0.850725 | 18.4532 | 15.6987 | 38.7512
Free | √ | √ |  | SMJ-1 | SPAIN | Iberia NE: Catalonia-Baleares-C. Iberica | Pale brown-green squares | Catalonia | Southern Catalonian Coastal ranges | Atrevida | 41.35639 | 1.079167 |  |  | Hercynian basament | barite-rich veins with sulphides and arsenides of Pb, Zn, Cu, Ni, Co, Ag |  | gal | P |  |  | ICP-MS | Lamont-Doherty Earth Observatory | Canals and Cardellach (1997) | 2.096202 | 0.8524145 | 18.43 | 15.71 | 38.633 | Good
Free | √ | √ |  | ATT-3 | SPAIN | Iberia NE: Catalonia-Baleares-C. Iberica | Pale brown-green squares | Catalonia | Southern Catalonian Coastal ranges | Atrevida | 41.35639 | 1.079167 |  |  | Hercynian basament | barite-rich veins with sulphides and arsenides of Pb, Zn, Cu, Ni, Co, Ag |  | gal | P |  |  | ICP-MS | Lamont-Doherty Earth Observatory | Canals and Cardellach (1997) | 2.094951 | 0.8507131 | 18.441 | 15.688 | 38.633 | Good
Free | √ | √ |  | ATT-30 | SPAIN | Iberia NE: Catalonia-Baleares-C. Iberica | Pale brown-green squares | Catalonia | Southern Catalonian Coastal ranges | Atrevida | 41.35639 | 1.079167 |  |  | Hercynian basament | barite-rich veins with sulphides and arsenides of Pb, Zn, Cu, Ni, Co, Ag |  | gal | P |  |  | ICP-MS | Lamont-Doherty Earth Observatory | Canals and Cardellach (1997) | 2.09636 | 0.8508829 | 18.462 | 15.709 | 38.703 | Good
Free | √ | √ |  | ATP-55 | SPAIN | Iberia NE: Catalonia-Baleares-C. Iberica | Pale brown-green squares | Catalonia | Southern Catalonian Coastal ranges | Atrevida | 41.35639 | 1.079167 |  |  | Hercynian basament | barite-rich veins with sulphides and arsenides of Pb, Zn, Cu, Ni, Co, Ag |  | gal | P |  |  | ICP-MS | Lamont-Doherty Earth Observatory | Canals and Cardellach (1997) | 2.0994 | 0.8490352 | 18.501 | 15.708 | 38.841 | Good
Free | √ | √ |  | ATM-8A | SPAIN | Iberia NE: Catalonia-Baleares-C. Iberica | Pale brown-green squares | Catalonia | Southern Catalonian Coastal ranges | Atrevida | 41.35639 | 1.079167 |  |  | Hercynian basament | barite-rich veins with sulphides and arsenides of Pb, Zn, Cu, Ni, Co, Ag |  | gal | P |  |  | ICP-MS | Lamont-Doherty Earth Observatory | Canals and Cardellach (1997) | 2.101156 | 0.8493735 | 18.516 | 15.727 | 38.905 | Good
Free | √ | √ |  | ATP-10C | SPAIN | Iberia NE: Catalonia-Baleares-C. Iberica | Pale brown-green squares | Catalonia | Southern Catalonian Coastal ranges | Atrevida | 41.35639 | 1.079167 |  |  | Hercynian basament | barite-rich veins with sulphides and arsenides of Pb, Zn, Cu, Ni, Co, Ag |  | gal | P |  |  | ICP-MS | Lamont-Doherty Earth Observatory | Canals and Cardellach (1997) | 2.096183 | 0.847859 | 18.496 | 15.682 | 38.771 | Good
Free | √ | √ |  | PF | SPAIN | Iberia NE: Catalonia-Baleares-C. Iberica | Pale brown-green squares | Catalonia | Southern Catalonian Coastal ranges | Argentera | 41.137579 | 0.911414 |  |  | Hercynian basament | Pb-Zn (Cu) veins |  | gal | P |  |  | ICP-MS | Lamont-Doherty Earth Observatory | Canals and Cardellach (1997) | 2.096248 | 0.8487449 | 18.525 | 15.723 | 38.833 | Good
Free | √ | √ |  | 209B | SPAIN | Iberia NE: Catalonia-Baleares-C. Iberica | Pale brown-green squares | Catalonia | Southern Catalonian Coastal ranges | Argentera | 41.137579 | 0.911414 |  |  | Hercynian basament | Pb-Zn (Cu) veins |  | gal | P |  |  | ICP-MS | Lamont-Doherty Earth Observatory | Canals and Cardellach (1997) | 2.094326 | 0.847805 | 18.542 | 15.72 | 38.833 | Good
Free | √ | √ |  | 245B | SPAIN | Iberia NE: Catalonia-Baleares-C. Iberica | Pale brown-green squares | Catalonia | Southern Catalonian Coastal ranges | Escornalbou | 41.113042 | 0.939185 |  |  | Hercynian basament | barite-rich veins with sulphides and arsenides of Pb, Zn, Cu, Ni, Co, Ag |  | gal | P |  |  | ICP-MS | Lamont-Doherty Earth Observatory | Canals and Cardellach (1997) | 2.097549 | 0.8501867 | 18.483 | 15.714 | 38.769 | Good
Free | √ | √ |  | BE-160 | SPAIN | Iberia NE: Catalonia-Baleares-C. Iberica | Pale brown-green squares | Catalonia | South Catalonian Coastal ranges_MBF | Bellmunt | 41.164091 | 0.765418 |  |  | Hercynian basament | Pb-rich veins with carconatic gangue |  | gal | P |  |  | ICP-MS | Lamont-Doherty Earth Observatory | Canals and Cardellach (1997) | 2.091801 | 0.8510269 | 18.453 | 15.704 | 38.6 | Good
Free | √ | √ |  | BE-217-1 | SPAIN | Iberia NE: Catalonia-Baleares-C. Iberica | Pale brown-green squares | Catalonia | South Catalonian Coastal ranges_MBF | Bellmunt | 41.164091 | 0.765418 |  |  | Hercynian basament | Pb-rich veins with carconatic gangue |  | gal | P |  |  | ICP-MS | Lamont-Doherty Earth Observatory | Canals and Cardellach (1997) | 2.106124 | 0.8571195 | 18.337 | 15.717 | 38.62 | Good
Free | √ | √ |  | BE-9 | SPAIN | Iberia NE: Catalonia-Baleares-C. Iberica | Pale brown-green squares | Catalonia | South Catalonian Coastal ranges_MBF | Bellmunt | 41.164091 | 0.765418 |  |  | Hercynian basament | Pb-rich veins with carconatic gangue |  | gal | P |  |  | ICP-MS | Lamont-Doherty Earth Observatory | Canals and Cardellach (1997) | 2.106098 | 0.8571195 | 18.351 | 15.729 | 38.649 | Good
Free |  | √ |  | PA11657 | SPAIN | Iberia NE: Catalonia-Baleares-C. Iberica | Pale brown-green squares | Catalonia | South Catalonian Coastal ranges_MBF | Balcoll (Falset) | 41.145498 | 0.821467 | [5 empty] | Ag |  |  |  | MC-ICP-MC | University of the Basque Country (Spain) | Murillo Barroso et al. (2014) | 2.097076 | 0.853559 | 18.3582 | 15.6696 | 38.4994
Free |  | √ |  | PA11658 | SPAIN | Iberia NE: Catalonia-Baleares-C. Iberica | Pale brown-green squares | Catalonia | South Catalonian Coastal ranges_MBF | Balcoll (Falset) | 41.145498 | 0.821467 | [5 empty] | Ag |  |  |  | MC-ICP-MC | University of the Basque Country (Spain) | Murillo Barroso et al. (2014) | 2.098597 | 0.854045 | 18.3584 | 15.6789 | 38.5289
Limited | √ | √ |  | PA11968 | SPAIN | Iberia NE: Catalonia-Baleares-C. Iberica | Pale brown-green squares | Catalonia | South Catalonian Coastal ranges_MBF | Cueva del Paraguas | 41.164091 | 0.765418 | [5 empty] | gal |  |  |  | MC-ICP-MC | University of the Basque Country (Spain) | CSIC unpublished | 2.10111 | 0.85618 | 18.299 | 15.667 | 38.448
Limited | √ | √ |  | PA11956 | SPAIN | Iberia NE: Catalonia-Baleares-C. Iberica | Pale brown-green squares | Catalonia | South Catalonian Coastal ranges_MBF | Linda Mariquita | 41.162472 | 0.707171 | [5 empty] | gal | P |  |  | MC-ICP-MC | University of the Basque Country (Spain) | CSIC unpublished | 2.1003 | 0.854489 | 18.3571 | 15.6859 | 38.5557
Limited | √ | √ |  | PA12272 | SPAIN | Iberia NE: Catalonia-Baleares-C. Iberica | Pale brown-green squares | Catalonia | South Catalonian Coastal ranges_MBF | Linda Mariquita | 41.162472 | 0.707171 | [5 empty] | gal |  |  |  | MC-ICP-MC | University of the Basque Country (Spain) | CSIC unpublished | 2.09935 | 0.85523 | 18.316 | 15.664 | 38.451
Limited | √ | √ |  | PA12273 | SPAIN | Iberia NE: Catalonia-Baleares-C. Iberica | Pale brown-green squares | Catalonia | South Catalonian Coastal ranges_MBF | Linda Mariquita | 41.162472 | 0.707171 | [5 empty] | gal |  |  |  | MC-ICP-MC | University of the Basque Country (Spain) | CSIC unpublished | 2.09989 | 0.85539 | 18.308 | 15.661 | 38.446
Limited | √ | √ |  | ? | SPAIN | Iberia NE: Catalonia-Baleares-C. Iberica | Pale brown-green squares | Catalonia | South Catalonian Coastal ranges_MBF | Linda Mariquita | 41.162472 | 0.707171 | [5 empty] | gal | P |  |  |  |  | CSIC unpublished | 2.10267 | 0.855161 | 18.3534 | 15.6953 | 38.5896
Free | √ | √ |  | PA10482 | SPAIN | Iberia NE: Catalonia-Baleares-C. Iberica | Pale brown-green squares | Catalonia | South Catalonian Coastal ranges_MBF | Linda Mariquita | 41.162472 | 0.707171 | [5 empty] | gal |  |  |  | TIMS | University of the Basque Country (Spain) | Armada et al. (2005) | 2.09959 | 0.85481 | 18.338 | 15.675 | 38.502 | Good
Free | √ | √ |  | PA11954 | SPAIN | Iberia NE: Catalonia-Baleares-C. Iberica | Pale brown-green squares | Catalonia | South Catalonian Coastal ranges_MBF | Linda Mariquita | 41.162472 | 0.707171 | [5 empty] | gal |  |  |  | TIMS | University of the Basque Country (Spain) | Montero -Ruiz et al (2009) | 2.10131 | 0.85572 | 18.323 | 15.68 | 38.503
Free | √ | √ |  | PA11954 bis | SPAIN | Iberia NE: Catalonia-Baleares-C. Iberica | Pale brown-green squares | Catalonia | South Catalonian Coastal ranges_MBF | Linda Mariquita | 41.162472 | 0.707171 | [5 empty] | gal |  |  |  | TIMS | University of the Basque Country (Spain) | Montero -Ruiz et al (2009) | 2.10106 | 0.85567 | 18.322 | 15.677 | 38.495
Free | √ | √ |  | PA11996 | SPAIN | Iberia NE: Catalonia-Baleares-C. Iberica | Pale brown-green squares | Catalonia | South Catalonian Coastal ranges_MBF | Linda Mariquita | 41.162472 | 0.707171 | [5 empty] | Cu nativo | S |  |  | TIMS | University of the Basque Country (Spain) | Montero -Ruiz et al (2009) | 2.09635 | 0.85244 | 18.368 | 15.658 | 38.506
Free | √ | √ |  | PA12007 | SPAIN | Iberia NE: Catalonia-Baleares-C. Iberica | Pale brown-green squares | Catalonia | South Catalonian Coastal ranges_MBF | Linda Mariquita | 41.162472 | 0.707171 | [5 empty] | gal |  |  |  | TIMS | University of the Basque Country (Spain) | Montero -Ruiz et al (2009) | 2.09729 | 0.85116 | 18.431 | 15.688 | 38.655
Free | √ | √ |  | PA12007 bis | SPAIN | Iberia NE: Catalonia-Baleares-C. Iberica | Pale brown-green squares | Catalonia | South Catalonian Coastal ranges_MBF | Linda Mariquita | 41.162472 | 0.707171 | [5 empty] | gal |  |  |  | TIMS | University of the Basque Country (Spain) | Montero -Ruiz et al (2009) | 2.09757 | 0.85121 | 18.433 | 15.69 | 38.665
Free | √ | √ |  | PA12008 | SPAIN | Iberia NE: Catalonia-Baleares-C. Iberica | Pale brown-green squares | Catalonia | South Catalonian Coastal ranges_MBF | Linda Mariquita | 41.162472 | 0.707171 | [5 empty] | gal |  |  |  | TIMS | University of the Basque Country (Spain) | Montero -Ruiz et al (2009) | 2.10263 | 0.85626 | 18.322 | 15.688 | 38.524
Free | √ | √ |  | PA12008 bis | SPAIN | Iberia NE: Catalonia-Baleares-C. Iberica | Pale brown-green squares | Catalonia | South Catalonian Coastal ranges_MBF | Linda Mariquita | 41.162472 | 0.707171 | [5 empty] | gal |  |  |  | TIMS | University of the Basque Country (Spain) | Montero -Ruiz et al (2009) | 2.10188 | 0.85611 | 18.316 | 15.68 | 38.498
Limited | √ | √ |  | PA12288 | SPAIN | Iberia NE: Catalonia-Baleares-C. Iberica | Pale brown-green squares | Catalonia | South Catalonian Coastal ranges_MBF | Jalapa | 41.162472 | 0.707171 | [5 empty] | gal |  |  |  | MC-ICP-MC | University of the Basque Country (Spain) | CSIC unpublished | 2.10213 | 0.85632 | 18.311 | 15.68 | 38.493
Limited | √ | √ |  | PA12289 | SPAIN | Iberia NE: Catalonia-Baleares-C. Iberica | Pale brown-green squares | Catalonia | South Catalonian Coastal ranges_MBF | Jalapa | 41.162472 | 0.707171 | [5 empty] | gal |  |  |  | MC-ICP-MC | University of the Basque Country (Spain) | CSIC unpublished | 2.09964 | 0.85471 | 18.336 | 15.672 | 38.499
Free | √ | √ |  | PA11948 | SPAIN | Iberia NE: Catalonia-Baleares-C. Iberica | Pale brown-green squares | Catalonia | South Catalonian Coastal ranges_MBF | Mineralogia | 41.162472 | 0.707171 | [5 empty] | gal |  |  |  | TIMS | University of the Basque Country (Spain) | Montero -Ruiz et al (2009) | 2.11472 | 0.85835 | 18.408 | 15.8 | 38.928
Free | √ | √ |  | PA11985 | SPAIN | Iberia NE: Catalonia-Baleares-C. Iberica | Pale brown-green squares | Catalonia | South Catalonian Coastal ranges_MBF | Mineralogia | 41.162472 | 0.707171 | [5 empty] | gal |  |  |  | TIMS | University of the Basque Country (Spain) | Montero -Ruiz et al (2009) | 2.10334 | 0.85658 | 18.32 | 15.692 | 38.533
Free | √ | √ |  | PA11985 bis | SPAIN | Iberia NE: Catalonia-Baleares-C. Iberica | Pale brown-green squares | Catalonia | South Catalonian Coastal ranges_MBF | Mineralogia | 41.162472 | 0.707171 | [5 empty] | gal |  |  |  | TIMS | University of the Basque Country (Spain) | Montero -Ruiz et al (2009) | 2.10304 | 0.85652 | 18.317 | 15.689 | 38.521
Free | √ | √ |  | PA11987 | SPAIN | Iberia NE: Catalonia-Baleares-C. Iberica | Pale brown-green squares | Catalonia | South Catalonian Coastal ranges_MBF | Mineralogia | 41.162472 | 0.707171 | [5 empty] | gal |  |  |  | TIMS | University of the Basque Country (Spain) | Montero -Ruiz et al (2009) | 2.1019 | 0.85623 | 18.309 | 15.676 | 38.483
Free | √ | √ |  | PA11987 bis | SPAIN | Iberia NE: Catalonia-Baleares-C. Iberica | Pale brown-green squares | Catalonia | South Catalonian Coastal ranges_MBF | Mineralogia | 41.162472 | 0.707171 | [5 empty] | gal |  |  |  | TIMS | University of the Basque Country (Spain) | Montero -Ruiz et al (2009) | 2.10285 | 0.85642 | 18.318 | 15.688 | 38.52
Free | √ | √ |  | PA11988 | SPAIN | Iberia NE: Catalonia-Baleares-C. Iberica | Pale brown-green squares | Catalonia | South Catalonian Coastal ranges_MBF | Mineralogia | 41.162472 | 0.707171 | [5 empty] | gal |  |  |  | TIMS | University of the Basque Country (Spain) | Montero -Ruiz et al (2009) | 2.10109 | 0.85608 | 18.301 | 15.667 | 38.453
Free | √ | √ |  | PA11992 | SPAIN | Iberia NE: Catalonia-Baleares-C. Iberica | Pale brown-green squares | Catalonia | South Catalonian Coastal ranges_MBF | Mina Regia | 41.164091 | 0.765418 | [5 empty] | gal |  |  |  | TIMS | University of the Basque Country (Spain) | Montero -Ruiz et al (2009) | 2.10151 | 0.85631 | 18.301 | 15.671 | 38.46
Free | √ | √ |  | PA11993 | SPAIN | Iberia NE: Catalonia-Baleares-C. Iberica | Pale brown-green squares | Catalonia | South Catalonian Coastal ranges_MBF | Mina Regia | 41.164091 | 0.765418 | [5 empty] | gal |  |  |  | TIMS | University of the Basque Country (Spain) | Montero -Ruiz et al (2009) | 2.10283 | 0.85651 | 18.314 | 15.686 | 38.511
Free | √ | √ |  | PA11994 | SPAIN | Iberia NE: Catalonia-Baleares-C. Iberica | Pale brown-green squares | Catalonia | South Catalonian Coastal ranges_MBF | Raimunda | 41.162472 | 0.707171 | [5 empty] | gal |  |  |  | TIMS | University of the Basque Country (Spain) | Montero -Ruiz et al (2009) | 2.10244 | 0.8559 | 18.333 | 15.691 | 38.545
Free | √ | √ |  | PA11994 bis | SPAIN | Iberia NE: Catalonia-Baleares-C. Iberica | Pale brown-green squares | Catalonia | South Catalonian Coastal ranges_MBF | Raimunda | 41.162472 | 0.707171 | [5 empty] | gal |  |  |  | TIMS | University of the Basque Country (Spain) | Montero -Ruiz et al (2009) | 2.10243 | 0.85594 | 18.333 | 15.692 | 38.545
Free | √ | √ |  | PA11995 | SPAIN | Iberia NE: Catalonia-Baleares-C. Iberica | Pale brown-green squares | Catalonia | South Catalonian Coastal ranges_MBF | Raimunda | 41.162472 | 0.707171 | [5 empty] | gal |  |  |  | TIMS | University of the Basque Country (Spain) | Montero -Ruiz et al (2009) | 2.10095 | 0.85563 | 18.317 | 15.672 | 38.483
Limited | √ | √ |  | PA12274 | SPAIN | Iberia NE: Catalonia-Baleares-C. Iberica | Pale brown-green squares | Catalonia | South Catalonian Coastal ranges_MBF | Barranco Hondo | 41.162472 | 0.707171 | [5 empty] | gal |  |  |  | MC-ICP-MC | University of the Basque Country (Spain) | CSIC unpublished | 2.10236 | 0.85643 | 18.31 | 15.681 | 38.494
Free | √ | √ |  | PA11997 | SPAIN | Iberia NE: Catalonia-Baleares-C. Iberica | Pale brown-green squares | Catalonia | South Catalonian Coastal ranges_MBF | Barranco Hondo | 41.162472 | 0.707171 | [5 empty] | gal |  |  |  | TIMS | University of the Basque Country (Spain) | Montero -Ruiz et al (2009) | 2.10037 | 0.85578 | 18.301 | 15.662 | 38.44
Free | √ | √ |  | PA11998 | SPAIN | Iberia NE: Catalonia-Baleares-C. Iberica | Pale brown-green squares | Catalonia | South Catalonian Coastal ranges_MBF | Barranco Hondo | 41.162472 | 0.707171 | [5 empty] | gal |  |  |  | TIMS | University of the Basque Country (Spain) | Montero -Ruiz et al (2009) | 2.10166 | 0.85607 | 18.313 | 15.677 | 38.487
Limited | √ | √ |  | BF-C-1 | SPAIN | Iberia NE: Catalonia-Baleares-C. Iberica | Pale brown-green squares | Catalonia | South Catalonian Coastal ranges_Montsant | Barranc Fondo | [9 empty] | Cu |  | MC-ICP-MS | University of the Basque Country (Spain) | CSIC-Unpublished | 2.096714 | 0.8518865 | 18.41656 | 15.68882 | 38.61425
Free | √ |  |  | PA20609 | SPAIN | Iberia NE: Catalonia-Baleares-C. Iberica | Pale brown-green squares | Catalonia | South Catalonian Coastal ranges_Montsant | Barranc Fondo | [7 empty] | Cu |  |  |  | MC-ICP-MS | University of the Basque Country (Spain) | Rovira et al (2013) | 2.09349 | 0.84897 | 18.4802 | 15.6891 | 38.6879
Limited | √ |  |  | PA20610 | SPAIN | Iberia NE: Catalonia-Baleares-C. Iberica | Pale brown-green squares | Catalonia | South Catalonian Coastal ranges_Montsant | Barranc Fondo | [7 empty] | Calcopirita |  |  |  | MC-ICP-MS | University of the Basque Country (Spain) | CSIC-Unpublished | 2.097581 | 0.8536552 | 18.37826 | 15.6887 | 38.54988
Limited | √ |  |  | PA20598 | SPAIN | Iberia NE: Catalonia-Baleares-C. Iberica | Pale brown-green squares | Catalonia | South Catalonian Coastal ranges_Montsant | Mina dels Crossos Cantera | [7 empty] | Cu |  |  |  | MC-ICP-MS | University of the Basque Country (Spain) | CSIC-Unpublished | 2.097488 | 0.8544001 | 18.36819 | 15.69379 | 38.52708
Free | √ |  |  | PA20599 | SPAIN | Iberia NE: Catalonia-Baleares-C. Iberica | Pale brown-green squares | Catalonia | South Catalonian Coastal ranges_Montsant | Mina dels Crossos Cantera | [7 empty] | Cu |  |  |  | MC-ICP-MS | University of the Basque Country (Spain) | Rovira et al (2013) | 2.09731 | 0.85422 | 18.371 | 15.6928 | 38.5296
Free | √ |  |  | PA20600 | SPAIN | Iberia NE: Catalonia-Baleares-C. Iberica | Pale brown-green squares | Catalonia | South Catalonian Coastal ranges_Montsant | Mina dels Crossos Cantera | [7 empty] | Cu |  |  |  | MC-ICP-MS | University of the Basque Country (Spain) | Rovira et al (2013) | 2.09749 | 0.85453 | 18.3646 | 15.693 | 38.5196
Free | √ |  |  | PA20601 | SPAIN | Iberia NE: Catalonia-Baleares-C. Iberica | Pale brown-green squares | Catalonia | South Catalonian Coastal ranges_Montsant | Barranc Sant Joan | [7 empty] | Cu |  |  |  | MC-ICP-MS | University of the Basque Country (Spain) | Rovira et al (2013) | 2.0966 | 0.85417 | 18.3745 | 15.6949 | 38.5239
Limited | √ | √ |  | PA20602 | SPAIN | Iberia NE: Catalonia-Baleares-C. Iberica | Pale brown-green squares | Catalonia | South Catalonian Coastal ranges_Montsant | Barranc Sant Joan | [7 empty] | gal |  |  |  | MC-ICP-MS | University of the Basque Country (Spain) | CSIC-Unpublished | 2.05192 | 0.8433 | 18.2777 | 15.4136 | 37.5044
Free | √ | √ |  | PA20606 | SPAIN | Iberia NE: Catalonia-Baleares-C. Iberica | Pale brown-green squares | Catalonia | South Catalonian Coastal ranges_Montsant | Minas des Closos | [7 empty] | gal |  |  |  | MC-ICP-MS | University of the Basque Country (Spain) | Rovira et al (2013) | 2.09701 | 0.84892 | 18.4816 | 15.6894 | 38.7559
Free | √ | √ |  | PA20607 | SPAIN | Iberia NE: Catalonia-Baleares-C. Iberica | Pale brown-green squares | Catalonia | South Catalonian Coastal ranges_Montsant | Minas des Closos | [7 empty] | gal |  |  |  | MC-ICP-MS | University of the Basque Country (Spain) | Rovira et al (2013) | 2.09685 | 0.84897 | 18.4774 | 15.6867 | 38.7443
Free | √ |  |  | PA20591 | SPAIN | Iberia NE: Catalonia-Baleares-C. Iberica | Pale brown-green squares | Catalonia | South Catalonian Coastal ranges_Montsant | Mina Turquesa | 41.23199 | 0.8985829 | [5 empty] | Cu |  |  |  | MC-ICP-MS | University of the Basque Country (Spain) | Rovira et al (2013) | 2.08815 | 0.84674 | 18.5229 | 15.6841 | 38.6786
Free | √ |  |  | PA20593 | SPAIN | Iberia NE: Catalonia-Baleares-C. Iberica | Pale brown-green squares | Catalonia | South Catalonian Coastal ranges_Montsant | Mina Turquesa | 41.23199 | 0.8985829 | [5 empty] | Cu |  |  |  | MC-ICP-MS | University of the Basque Country (Spain) | Rovira et al (2013) | 2.00964 | 0.81388 | 19.307 | 15.7136 | 38.8001
Free | √ |  |  | PA20593B | SPAIN | Iberia NE: Catalonia-Baleares-C. Iberica | Pale brown-green squares | Catalonia | South Catalonian Coastal ranges_Montsant | Mina Turquesa | 41.23199 | 0.8985829 | [5 empty] | Cu |  |  |  | MC-ICP-MS | University of the Basque Country (Spain) | Rovira et al (2013) | 2.01606 | 0.81821 | 19.2025 | 15.7117 | 38.7135
Free | √ |  |  | PA20595 | SPAIN | Iberia NE: Catalonia-Baleares-C. Iberica | Pale brown-green squares | Catalonia | South Catalonian Coastal ranges_Montsant | Mina Turquesa | 41.23199 | 0.8985829 | [5 empty] | Cu |  |  |  | MC-ICP-MS | University of the Basque Country (Spain) | Rovira et al (2013) | 2.08436 | 0.84629 | 18.5463 | 15.6956 | 38.6571
Limited | √ |  |  | PA22862 | SPAIN | Iberia NE: Catalonia-Baleares-C. Iberica | Pale brown-green squares | Catalonia | South Catalonian Coastal ranges_Montsant | Mina Turquesa | 41.23199 | 0.8985829 | [5 empty] | Cu |  |  |  | MC-ICP-MS | University of the Basque Country (Spain) | CSIC-Unpublished | 1.885073 | 0.7676005 | 20.57939 | 15.79675 | 38.79364
Limited | √ |  |  | PA22865 | SPAIN | Iberia NE: Catalonia-Baleares-C. Iberica | Pale brown-green squares | Catalonia | South Catalonian Coastal ranges_Montsant | Mina Turquesa | 41.23199 | 0.8985829 | [5 empty] | Cu |  |  |  | MC-ICP-MS | University of the Basque Country (Spain) | CSIC-Unpublished | 2.044082 | 0.8328265 | 18.84577 | 15.69526 | 38.52231
Limited | √ |  |  | PA22867 | SPAIN | Iberia NE: Catalonia-Baleares-C. Iberica | Pale brown-green squares | Catalonia | South Catalonian Coastal ranges_Montsant | Mina Turquesa | 41.23199 | 0.8985829 | [5 empty] | Cu |  |  |  | MC-ICP-MS | University of the Basque Country (Spain) | CSIC-Unpublished | 1.899915 | 0.7721955 | 20.43123 | 15.77691 | 38.81762
Limited | √ |  |  | PA22870 | SPAIN | Iberia NE: Catalonia-Baleares-C. Iberica | Pale brown-green squares | Catalonia | South Catalonian Coastal ranges_Montsant | Mina Turquesa | 41.23199 | 0.8985829 | [5 empty] | Cu |  |  |  | MC-ICP-MS | University of the Basque Country (Spain) | CSIC-Unpublished | 1.909077 | 0.7760329 | 20.34535 | 15.78866 | 38.84083
Limited | √ |  |  | T-A-9-1 | SPAIN | Iberia NE: Catalonia-Baleares-C. Iberica | Pale brown-green squares | Catalonia | South Catalonian Coastal ranges_Montsant | Mina Turquesa | 41.23199 | 0.8985829 | [5 empty] | Cu |  |  |  | MC-ICP-MS | University of the Basque Country (Spain) | CSIC-Unpublished | 1.854495 | 0.7547776 | 20.94499 | 15.80881 | 38.84239
Limited | √ |  |  | T-A-9-2 | SPAIN | Iberia NE: Catalonia-Baleares-C. Iberica | Pale brown-green squares | Catalonia | South Catalonian Coastal ranges_Montsant | Mina Turquesa | 41.23199 | 0.8985829 | [5 empty] | Cu |  |  |  | MC-ICP-MS | University of the Basque Country (Spain) | CSIC-Unpublished | 1.90391 | 0.7731318 | 20.40993 | 15.77957 | 38.85867
Limited | √ |  |  | PA23797 | SPAIN | Iberia NE: Catalonia-Baleares-C. Iberica | Pale brown-green squares | Catalonia | South Catalonian Coastal ranges_Montsant | Solana del Bepo | [7 empty] | Cu |  |  |  | MC-ICP-MS | University of the Basque Country (Spain) | CSIC-Unpublished | 2.093996 | 0.847956 | 18.5066 | 15.6928 | 38.7527
Limited | √ |  |  | PA23798 | SPAIN | Iberia NE: Catalonia-Baleares-C. Iberica | Pale brown-green squares | Catalonia | South Catalonian Coastal ranges_Montsant | Solana del Bepo | [7 empty] | Cu |  |  |  | MC-ICP-MS | University of the Basque Country (Spain) | CSIC-Unpublished | 2.09565 | 0.848651 | 18.4883 | 15.6901 | 38.7451
Free | √ |  |  | PA20275 | SPAIN | Iberia NE: Catalonia-Baleares-C. Iberica | Pale brown-green squares | Catalonia | South Catalonian Coastal ranges_Montsant | Solana del Bepo | [7 empty] | Cu |  |  |  | MC-ICP-MS | University of the Basque Country (Spain) | Rovira et al (2013) | 2.0921 | 0.84819 | 18.487 | 15.68 | 38.677
Free | √ |  |  | PA20277 | SPAIN | Iberia NE: Catalonia-Baleares-C. Iberica | Pale brown-green squares | Catalonia | South Catalonian Coastal ranges_Montsant | Mina Besso | [7 empty] | Cu |  |  |  | MC-ICP-MS | University of the Basque Country (Spain) | Rovira et al (2013) | 2.0975 | 0.85471 | 18.341 | 15.676 | 38.47
Free | √ | √ |  | PA20281 | SPAIN | Iberia NE: Catalonia-Baleares-C. Iberica | Pale brown-green squares | Catalonia | South Catalonian Coastal ranges_Montsant | Mina Besso | [7 empty] | gal |  |  |  | MC-ICP-MS | University of the Basque Country (Spain) | Rovira et al (2013) | 2.097 | 0.85412 | 18.352 | 15.675 | 38.484
Free | √ |  |  | PA20614 | SPAIN | Iberia NE: Catalonia-Baleares-C. Iberica | Pale brown-green squares | Catalonia | South Catalonian Coastal ranges_Montsant | Mina Besso | [7 empty] | Cu |  |  |  | MC-ICP-MS | University of the Basque Country (Spain) | Rovira et al (2013) | 2.0969 | 0.8543 | 18.3639 | 15.6883 | 38.5072
Free | √ | √ |  | PA 13540 | SPAIN | Iberia NE: Catalonia-Baleares-C. Iberica | Pale brown-green squares | Cordillera Iberica | Castellón | Mina de Campello | 40.15527 | 0.086531 | [5 empty] | gal |  |  |  | TIMS | Universitat de Munster | Montero et al (2014) | 2.0918 | 0.8424 | 18.68 | 15.735 | 39.072
Free | √ | √ |  | PA 13542 | SPAIN | Iberia NE: Catalonia-Baleares-C. Iberica | Pale brown-green squares | Cordillera Iberica | Castellón | Mina de Campello | 40.15527 | 0.086531 | [5 empty] | gal |  |  |  | TIMS | Universitat de Munster | Montero et al (2014) | 2.0895 | 0.8417 | 18.65 | 15.698 | 38.969
Free | √ | √ |  | PA 13543 | SPAIN | Iberia NE: Catalonia-Baleares-C. Iberica | Pale brown-green squares | Cordillera Iberica | Castellón | Mina de Campello | 40.15527 | 0.086531 | [5 empty] | gal |  |  |  | TIMS | Universitat de Munster | Montero et al (2014) | 2.091 | 0.8424 | 18.684 | 15.74 | 39.065
Free | √ | √ |  | BN1-2 | SPAIN | Iberia NE: Catalonia-Baleares-C. Iberica | Pale brown-green squares | Cordillera Iberica | Teruel | Badenas | 41.092223 | -1.121843 |  |  | Alpino | Pb-Zn (Ag) -Ba veins |  | gal |  |  |  | TIMS | Swedish Museum of Natural History | Subías et al. (2010) | 2.1046 | 0.85277 | 18.413 | 15.702 | 38.752
Free | √ | √ |  | BN1-5 | SPAIN | Iberia NE: Catalonia-Baleares-C. Iberica | Pale brown-green squares | Cordillera Iberica | Teruel | Badenas | 41.092223 | -1.121843 |  |  | Alpino | Pb-Zn (Ag) -Ba veins |  | gal |  |  |  | TIMS | Swedish Museum of Natural History | Subías et al. (2010) | 2.11013 | 0.85339 | 18.478 | 15.769 | 38.991
Free | √ | √ |  | CA-1 | SPAIN | Iberia NE: Catalonia-Baleares-C. Iberica | Pale brown-green squares | Cordillera Iberica | Zaragoza | Calcena | 41.656375 | -1.718139 |  |  | Alpino | Pb-Zn (Ag) -Ba veins |  | gal |  |  |  | TIMS | Swedish Museum of Natural History | Subías et al. (2010) | 2.11296 | 0.85571 | 18.414 | 15.757 | 38.908
Free | √ | √ |  | CA-2 | SPAIN | Iberia NE: Catalonia-Baleares-C. Iberica | Pale brown-green squares | Cordillera Iberica | Zaragoza | Calcena | 41.656375 | -1.718139 |  |  | Alpino | Pb-Zn (Ag) -Ba veins |  | gal |  |  |  | TIMS | Swedish Museum of Natural History | Subías et al. (2010) | 2.10319 | 0.85198 | 18.403 | 15.679 | 38.705
Free | √ | √ |  | CM-1 | SPAIN | Iberia NE: Catalonia-Baleares-C. Iberica | Pale brown-green squares | Cordillera Iberica | Zaragoza | Calcena | 41.656375 | -1.718139 |  |  | Alpino | Pb-Zn (Ag) -Ba veins |  | gal |  |  |  | TIMS | Swedish Museum of Natural History | Subías et al. (2010) | 2.10984 | 0.85498 | 18.391 | 15.724 | 38.802
Free | √ | √ |  | CM-7 | SPAIN | Iberia NE: Catalonia-Baleares-C. Iberica | Pale brown-green squares | Cordillera Iberica | Zaragoza | Calcena | 41.656375 | -1.718139 |  |  | Alpino | Pb-Zn (Ag) -Ba veins |  | gal |  |  |  | TIMS | Swedish Museum of Natural History | Subías et al. (2010) | 2.1085 | 0.85465 | 18.397 | 15.723 | 38.79
Free | √ | √ |  | LZ3.1 | SPAIN | Iberia NE: Catalonia-Baleares-C. Iberica | Pale brown-green squares | Cordillera Iberica | Teruel | Cuca-Alta | 41.092223 | -1.121843 |  |  | Alpino | Pb-Zn (Ag) -Ba veins |  | gal |  |  |  | TIMS | Swedish Museum of Natural History | Subías et al. (2010) | 2.10916 | 0.85433 | 18.377 | 15.7 | 38.76
Free | √ | √ |  | LZ3.2 | SPAIN | Iberia NE: Catalonia-Baleares-C. Iberica | Pale brown-green squares | Cordillera Iberica | Teruel | Cuca-Alta | 41.092223 | -1.121843 |  |  | Alpino | Pb-Zn (Ag) -Ba veins |  | gal |  |  |  | TIMS | Swedish Museum of Natural History | Subías et al. (2010) | 2.11118 | 0.85684 | 18.322 | 15.699 | 38.681
Free | √ | √ |  | LZ3.4 | SPAIN | Iberia NE: Catalonia-Baleares-C. Iberica | Pale brown-green squares | Cordillera Iberica | Teruel | Cuca-Alta | 41.092223 | -1.121843 |  |  | Alpino | Pb-Zn (Ag) -Ba veins |  | gal |  |  |  | TIMS | Swedish Museum of Natural History | Subías et al. (2010) | 2.10731 | 0.85705 | 18.321 | 15.702 | 38.608
Free | √ | √ |  | N1-1 | SPAIN | Iberia NE: Catalonia-Baleares-C. Iberica | Pale brown-green squares | Cordillera Iberica | Teruel | Nogueras | 41.134664 | -1.067082 |  |  | Alpino | Pb-Zn (Ag) -Ba veins |  | gal |  |  |  | TIMS | Swedish Museum of Natural History | Subías et al. (2010) | 2.10921 | 0.85991 | 18.267 | 15.708 | 38.529
Free | √ | √ |  | N1-2 | SPAIN | Iberia NE: Catalonia-Baleares-C. Iberica | Pale brown-green squares | Cordillera Iberica | Teruel | Nogueras | 41.134664 | -1.067082 |  |  | Alpino | Pb-Zn (Ag) -Ba veins |  | gal |  |  |  | TIMS | Swedish Museum of Natural History | Subías et al. (2010) | 2.11547 | 0.85724 | 18.317 | 15.702 | 38.749
Free | √ | √ |  | N1-3 | SPAIN | Iberia NE: Catalonia-Baleares-C. Iberica | Pale brown-green squares | Cordillera Iberica | Teruel | Nogueras | 41.134664 | -1.067082 |  |  | Alpino | Pb-Zn (Ag) -Ba veins |  | gal |  |  |  | TIMS | Swedish Museum of Natural History | Subías et al. (2010) | 2.12053 | 0.859 | 18.277 | 15.7 | 38.757
Free | √ | √ |  | MA-2 | SPAIN | Iberia NE: Catalonia-Baleares-C. Iberica | Pale brown-green squares | Cordillera Iberica | Teruel | Segura de Banos | 40.940601 | -0.951071 |  |  | Alpino | Pb-Zn (Ag) -Ba veins |  | gal |  |  |  | TIMS | Swedish Museum of Natural History | Subías et al. (2010) | 2.10547 | 0.85149 | 18.45 | 15.71 | 38.846
Free | √ | √ |  | SB-1 | SPAIN | Iberia NE: Catalonia-Baleares-C. Iberica | Pale brown-green squares | Cordillera Iberica | Teruel | Segura de Banos | 40.940601 | -0.951071 |  |  | Alpino | Pb-Zn (Ag) -Ba veins |  | gal |  |  |  | TIMS | Swedish Museum of Natural History | Subías et al. (2010) | 2.11465 | 0.8575 | 18.351 | 15.736 | 38.806
Free | √ | √ |  | SB-2 | SPAIN | Iberia NE: Catalonia-Baleares-C. Iberica | Pale brown-green squares | Cordillera Iberica | Teruel | Segura de Banos | 40.940601 | -0.951071 |  |  | Alpino | Pb-Zn (Ag) -Ba veins |  | gal |  |  |  | TIMS | Swedish Museum of Natural History | Subías et al. (2010) | 2.10168 | 0.84942 | 18.489 | 15.705 | 38.858
Free | √ | √ |  | SB-3b | SPAIN | Iberia NE: Catalonia-Baleares-C. Iberica | Pale brown-green squares | Cordillera Iberica | Teruel | Segura de Banos | 40.940601 | -0.951071 |  |  | Alpino | Pb-Zn (Ag) -Ba veins |  | gal |  |  |  | TIMS | Swedish Museum of Natural History | Subías et al. (2010) | 2.10686 | 0.85016 | 18.547 | 15.768 | 39.076
Free | √ | √ |  | VC-49 | SPAIN | Iberia NE: Catalonia-Baleares-C. Iberica | Pale brown-green squares | Cordillera Iberica | Teruel | Santa Cruz | 41.114462 | -1.089387 |  |  | Variscan | Variscan Zn-Pb carbonated hosted |  | gal |  |  |  | TIMS | Swedish Museum of Natural History | Subías et al. (2010) | 2.10748 | 0.85928 | 18.291 | 15.717 | 38.548
Free | √ | √ |  | VC-6 | SPAIN | Iberia NE: Catalonia-Baleares-C. Iberica | Pale brown-green squares | Cordillera Iberica | Teruel | Santa Cruz | 41.114462 | -1.089387 |  |  | Variscan | Variscan Zn-Pb carbonated hosted |  | gal |  |  |  | TIMS | Swedish Museum of Natural History | Subías et al. (2010) | 2.10954 | 0.8598 | 18.303 | 15.737 | 38.611
Free | √ | √ |  | VC-65 | SPAIN | Iberia NE: Catalonia-Baleares-C. Iberica | Pale brown-green squares | Cordillera Iberica | Teruel | Santa Cruz | 41.114462 | -1.089387 |  |  | Variscan | Variscan Zn-Pb carbonated hosted |  | gal |  |  |  | TIMS | Swedish Museum of Natural History | Subías et al. (2010) | 2.10806 | 0.85947 | 18.295 | 15.724 | 38.567
Limited | √ |  |  |  | SPAIN | Iberia NE: Catalonia-Baleares-C. Iberica | Pale brown-green squares | Cordillera Iberica | Castellón | Minas de Hembrar | [7 empty] | Hg |  |  |  | MC-ICP-MS | University of the Basque Country (Spain) | CSIC-Unpublished | 2.09726 | 0.85984 | 18.1688 | 15.6223 | 38.1047
Limited | √ |  |  | AM-CS-1 | SPAIN | Iberia NE: Catalonia-Baleares-C. Iberica | Pale brown-green squares | Cordillera Iberica | Castellón | Mina Amorosa | [7 empty] | Cu |  |  |  | MC-ICP-MS | University of the Basque Country (Spain) | CSIC-Unpublished | 2.07233 | 0.83203 | 18.8825 | 15.7108 | 39.1308
Limited | √ |  |  | AM-CS-4 | SPAIN | Iberia NE: Catalonia-Baleares-C. Iberica | Pale brown-green squares | Cordillera Iberica | Castellón | Mina Amorosa | [7 empty] | Cu |  |  |  | MC-ICP-MS | University of the Basque Country (Spain) | CSIC-Unpublished | 2.07226 | 0.83211 | 18.8832 | 15.7129 | 39.131
Limited | √ |  |  | MBA-CS-1 | SPAIN | Iberia NE: Catalonia-Baleares-C. Iberica | Pale brown-green squares | Cordillera Iberica | Castellón | Mina de la Bartola | [7 empty] | Cu |  |  |  | MC-ICP-MS | University of the Basque Country (Spain) | CSIC-Unpublished | 1.92421 | 0.77507 | 20.3909 | 15.8044 | 39.2364
Limited | √ |  |  | MBA-CS-2 | SPAIN | Iberia NE: Catalonia-Baleares-C. Iberica | Pale brown-green squares | Cordillera Iberica | Castellón | Mina de la Bartola | [7 empty] | Cu |  |  |  | MC-ICP-MS | University of the Basque Country (Spain) | CSIC-Unpublished | 1.94997 | 0.786 | 20.0565 | 15.7645 | 39.1096
Free | √ | √ |  | PA20703 | SPAIN | Iberia NE: Catalonia-Baleares-C. Iberica | Pale brown-green squares | Cordillera Iberica | Castellón | Minas del Misteri | [7 empty] | Pb+Fe |  |  |  | MC-ICP-MS | University of the Basque Country (Spain) | Montero et al (2014) | 2.10461 | 0.85621 | 18.3228 | 15.6881 | 38.5623
Free | √ | √ |  | PA20704 | SPAIN | Iberia NE: Catalonia-Baleares-C. Iberica | Pale brown-green squares | Cordillera Iberica | Castellón | Minas del Misteri | [7 empty] | Fe+Pb+Cu |  |  |  | MC-ICP-MS | University of the Basque Country (Spain) | Montero et al (2014) | 2.10394 | 0.85542 | 18.3395 | 15.6881 | 38.5853
Limited | √ | √ |  | MMI-CS-1 | SPAIN | Iberia NE: Catalonia-Baleares-C. Iberica | Pale brown-green squares | Cordillera Iberica | Castellón | Minas del Misteri | [7 empty] | Galena |  |  |  | MC-ICP-MS | University of the Basque Country (Spain) | CSIC-Unpublished | 2.10431 | 0.85613 | 18.3224 | 15.6863 | 38.5559
Limited | √ |  |  | MMI-CS-2 | SPAIN | Iberia NE: Catalonia-Baleares-C. Iberica | Pale brown-green squares | Cordillera Iberica | Castellón | Minas del Misteri | [7 empty] | Calcopirita |  |  |  | MC-ICP-MS | University of the Basque Country (Spain) | CSIC-Unpublished | 2.10151 | 0.85418 | 18.3629 | 15.6851 | 38.5899
Limited | √ |  |  | PA20691 | SPAIN | Iberia NE: Catalonia-Baleares-C. Iberica | Pale brown-green squares | Cordillera Iberica | Castellón | Mina Campoy | [7 empty] | Cu |  |  |  | MC-ICP-MS | University of the Basque Country (Spain) | CSIC-Unpublished | 2.08997 | 0.84255 | 18.6322 | 15.6986 | 38.9407
Limited | √ |  |  | PA20692 | SPAIN | Iberia NE: Catalonia-Baleares-C. Iberica | Pale brown-green squares | Cordillera Iberica | Castellón | Mina Campoy | [7 empty] | Cu |  |  |  | MC-ICP-MS | University of the Basque Country (Spain) | CSIC-Unpublished | 2.08999 | 0.84256 | 18.6334 | 15.6997 | 38.9437
Limited | √ |  |  | PA20697 | SPAIN | Iberia NE: Catalonia-Baleares-C. Iberica | Pale brown-green squares | Cordillera Iberica | Castellón | Mina de la Murta | [7 empty] | Cu-Hg |  |  |  | MC-ICP-MS | University of the Basque Country (Spain) | CSIC-Unpublished | 2.04632 | 0.8281 | 18.9768 | 15.7146 | 38.8326
Limited | √ |  |  | PA20698 | SPAIN | Iberia NE: Catalonia-Baleares-C. Iberica | Pale brown-green squares | Cordillera Iberica | Castellón | Mina Solaig | [7 empty] | Cu-Hg |  |  |  | MC-ICP-MS | University of the Basque Country (Spain) | CSIC-Unpublished | 2.05177 | 0.83145 | 18.8887 | 15.705 | 38.7552
Limited | √ |  |  | PA20699 | SPAIN | Iberia NE: Catalonia-Baleares-C. Iberica | Pale brown-green squares | Cordillera Iberica | Castellón | Mina Solaig | [7 empty] | Cu-Hg |  |  |  | MC-ICP-MS | University of the Basque Country (Spain) | CSIC-Unpublished | 2.05106 | 0.83056 | 18.913 | 15.7083 | 38.7916
Free | √ | √ |  | PA20705 | SPAIN | Iberia NE: Catalonia-Baleares-C. Iberica | Pale brown-green squares | Cordillera Iberica | Castellón | Mina de Miravet | [7 empty] | Galena |  |  |  | MC-ICP-MS | University of the Basque Country (Spain) | Montero et al (2014) | 2.09646 | 0.8505 | 18.4205 | 15.6666 | 38.6178
Free | √ | √ |  | PA20706 | SPAIN | Iberia NE: Catalonia-Baleares-C. Iberica | Pale brown-green squares | Cordillera Iberica | Castellón | Mina de Miravet | [7 empty] | Galena |  |  |  | MC-ICP-MS | University of the Basque Country (Spain) | Montero et al (2014) | 2.09646 | 0.85051 | 18.4192 | 15.6657 | 38.615
Free | √ | √ |  | PA22095 | SPAIN | Iberia NE: Catalonia-Baleares-C. Iberica | Pale brown-green squares | Cordillera Iberica | Castellón | Mina de Miravet | [7 empty] | Galena |  |  |  | MC-ICP-MS | University of the Basque Country (Spain) | Montero et al (2014) | 2.0976 | 0.85104 | 18.4163 | 15.6731 | 38.6302
Free | √ | √ |  | PA22107 | SPAIN | Iberia NE: Catalonia-Baleares-C. Iberica | Pale brown-green squares | Cordillera Iberica | Castellón | Mina Sta Agueda | [7 empty] | Galena |  |  |  | MC-ICP-MS | University of the Basque Country (Spain) | Montero et al (2014) | 2.08486 | 0.8435 | 18.5963 | 15.686 | 38.7705
Free | √ | √ |  | PA20702 | SPAIN | Iberia NE: Catalonia-Baleares-C. Iberica | Pale brown-green squares | Cordillera Iberica | Castellón | Mina Sta Agueda | [7 empty] | Galena |  |  |  | MC-ICP-MS | University of the Basque Country (Spain) | Montero et al (2014) | 2.08535 | 0.84338 | 18.5961 | 15.6835 | 38.7795
Free | √ | √ |  | P029-x-hv | PORTUGAL | Iberia SW: Iberian Pyrite Belt IPB | Orange squares | Iberian Pyrite Belt |  | Aljustrel | 37.875992 | -8.165023 | [7 empty] | Py, Cp, qtz |  | TIMS? |  | Roland; PhD Thesis | 2.0978 | 0.8585 | 18.18 | 15.6075 | 38.138 | Good
Free | √ | √ |  | P029-x-hv | PORTUGAL | Iberia SW: Iberian Pyrite Belt IPB | Orange squares | Iberian Pyrite Belt | Beja | Aljustrel | 37.875992 | -8.165023 | [7 empty] | Py, Cp, qtz |  | TIMS? |  | Roland; PhD Thesis | 2.0966 | 0.8583 | 18.188 | 15.6108 | 38.133 | Good
Free | √ | √ |  | POR 2 | PORTUGAL | Iberia SW: Iberian Pyrite Belt IPB | Orange squares | Iberian Pyrite Belt | Beja | Aljustrel | 37.875992 | -8.165023 |  |  |  | Massive pyritic ore |  |  | S |  |  | MC-ICP-MS | Frankfurt University | Klein et al. (2009) | 2.09605 | 0.85506 | 18.27637 | 15.62711 | 38.30711 | Excellent
Free | √ | √ |  | marcoux | PORTUGAL | Iberia SW: Iberian Pyrite Belt IPB | Orange squares | Iberian Pyrite Belt | Beja | Aljustrel (Algares level -250 m) | 37.875992 | -8.165023 |  |  |  | Massive pyritic ore | [5 empty] | ICP-MS | SMN/PEA laboratory, BRGM; France | Marcoux (1998) | 2.099006 | 0.8586891 | 18.201 | 15.629 | 38.204
Free | √ | √ |  | marcoux | PORTUGAL | Iberia SW: Iberian Pyrite Belt IPB | Orange squares | Iberian Pyrite Belt | Beja | Aljustrel (Algares level -250 m) | 37.875992 | -8.165023 |  |  |  | Massive pyritic ore | [5 empty] | ICP-MS | SMN/PEA laboratory, BRGM; France | Marcoux (1998) | 2.104015 | 0.860176 | 18.18 | 15.638 | 38.251
Free | √ | √ |  | marcoux | PORTUGAL | Iberia SW: Iberian Pyrite Belt IPB | Orange squares | Iberian Pyrite Belt | Beja | Aljustrel (Algares level -250 m) | 37.875992 | -8.165023 |  |  |  | Massive pyritic ore | [5 empty] | ICP-MS | SMN/PEA laboratory, BRGM; France | Marcoux (1998) | 2.104832 | 0.8601145 | 18.172 | 15.63 | 38.249
Free | √ | √ |  | marcoux | PORTUGAL | Iberia SW: Iberian Pyrite Belt IPB | Orange squares | Iberian Pyrite Belt | Beja | Aljustrel (Algares level -250 m) | 37.875992 | -8.165023 |  |  |  | Massive pyritic ore | [5 empty] | ICP-MS | SMN/PEA laboratory, BRGM; France | Marcoux (1998) | 2.101981 | 0.8598789 | 18.17 | 15.624 | 38.193
Free | √ | √ |  | marcoux | PORTUGAL | Iberia SW: Iberian Pyrite Belt IPB | Orange squares | Iberian Pyrite Belt | Beja | Aljustrel (Algares level -250 m) | 37.875992 | -8.165023 |  |  |  | Massive pyritic ore | [5 empty] | ICP-MS | SMN/PEA laboratory, BRGM; France | Marcoux (1998) | 2.102625 | 0.8599021 | 18.173 | 15.627 | 38.211
Free | √ | √ |  | marcoux | PORTUGAL | Iberia SW: Iberian Pyrite Belt IPB | Orange squares | Iberian Pyrite Belt | Beja | Aljustrel (Algares level -250 m) | 37.875992 | -8.165023 |  |  |  | Massive pyritic ore | [5 empty] | ICP-MS | SMN/PEA laboratory, BRGM; France | Marcoux (1998) | 2.103329 | 0.8598074 | 18.175 | 15.627 | 38.228
Free | √ | √ |  | marcoux | PORTUGAL | Iberia SW: Iberian Pyrite Belt IPB | Orange squares | Iberian Pyrite Belt | Beja | Aljustrel (Moinho level -155 m) | 37.875992 | -8.165023 |  |  |  | Massive pyritic ore | [5 empty] | ICP-MS | SMN/PEA laboratory, BRGM; France | Marcoux (1998) | 2.101495 | 0.8595228 | 18.188 | 15.633 | 38.222
Free | √ | √ |  | marcoux | PORTUGAL | Iberia SW: Iberian Pyrite Belt IPB | Orange squares | Iberian Pyrite Belt | Beja | Aljustrel (Moinho level -155 m) | 37.875992 | -8.165023 |  |  |  | Massive pyritic ore | [5 empty] | ICP-MS | SMN/PEA laboratory, BRGM; France | Marcoux (1998) | 2.100638 | 0.8595469 | 18.184 | 15.63 | 38.198
Free | √ | √ |  | marcoux | PORTUGAL | Iberia SW: Iberian Pyrite Belt IPB | Orange squares | Iberian Pyrite Belt | Beja | Aljustrel (Moinho level -155 m) | 37.875992 | -8.165023 |  |  |  | Massive pyritic ore | [5 empty] | ICP-MS | SMN/PEA laboratory, BRGM; France | Marcoux (1998) | 2.09888 | 0.8585703 | 18.214 | 15.638 | 38.229
Free | √ | √ |  | marcoux | PORTUGAL | Iberia SW: Iberian Pyrite Belt IPB | Orange squares | Iberian Pyrite Belt | Beja | Aljustrel (Moinho level -155 m) | 37.875992 | -8.165023 |  |  |  | Massive pyritic ore | [5 empty] | ICP-MS | SMN/PEA laboratory, BRGM; France | Marcoux (1998) | 2.099588 | 0.8590822 | 18.195 | 15.631 | 38.202
Free | √ | √ |  | marcoux | PORTUGAL | Iberia SW: Iberian Pyrite Belt IPB | Orange squares | Iberian Pyrite Belt | Beja | Aljustrel (Moinho level -155 m) | 37.875992 | -8.165023 |  |  |  | Massive pyritic ore | [5 empty] | ICP-MS | SMN/PEA laboratory, BRGM; France | Marcoux (1998) | 2.098539 | 0.8583983 | 18.206 | 15.628 | 38.206
Free | √ | √ |  | marcoux | PORTUGAL | Iberia SW: Iberian Pyrite Belt IPB | Orange squares | Iberian Pyrite Belt | Beja | Aljustrel (gossan) | 37.875992 | -8.165023 | [9 empty] | ICP-MS | SMN/PEA laboratory, BRGM; France | Marcoux (1998) | 2.10141 | 0.85933 | 18.184 | 15.626 | 38.212
Free | √ | √ |  | marcoux | PORTUGAL | Iberia SW: Iberian Pyrite Belt IPB | Orange squares | Iberian Pyrite Belt | Beja | Aljustrel (gossan) | 37.875992 | -8.165023 | [9 empty] | ICP-MS | SMN/PEA laboratory, BRGM; France | Marcoux (1998) | 2.1006 | 0.85912 | 18.2 | 15.636 | 38.231
Free | √ | √ |  | marcoux | PORTUGAL | Iberia SW: Iberian Pyrite Belt IPB | Orange squares | Iberian Pyrite Belt | Beja | Aljustrel (gossan) | 37.875992 | -8.165023 | [9 empty] | ICP-MS | SMN/PEA laboratory, BRGM; France | Marcoux (1998) | 2.10051 | 0.85921 | 18.197 | 15.635 | 38.223
Free | √ | √ |  | marcoux | PORTUGAL | Iberia SW: Iberian Pyrite Belt IPB | Orange squares | Iberian Pyrite Belt | Beja | Aljustrel (gossan) | 37.875992 | -8.165023 | [9 empty] | ICP-MS | SMN/PEA laboratory, BRGM; France | Marcoux (1998) | 2.1014 | 0.85939 | 18.185 | 15.628 | 38.214
Free | √ | √ |  | marcoux | PORTUGAL | Iberia SW: Iberian Pyrite Belt IPB | Orange squares | Iberian Pyrite Belt | Beja | Aljustrel (gossan) | 37.875992 | -8.165023 | [9 empty] | ICP-MS | SMN/PEA laboratory, BRGM; France | Marcoux (1998) | 2.10274 | 0.85921 | 18.211 | 15.647 | 38.293
Free | √ | √ |  | marcoux | PORTUGAL | Iberia SW: Iberian Pyrite Belt IPB | Orange squares | Iberian Pyrite Belt | Beja | Aljustrel (gossan) | 37.875992 | -8.165023 | [9 empty] | ICP-MS | SMN/PEA laboratory, BRGM; France | Marcoux (1998) | 2.10171 | 0.85919 | 18.209 | 15.645 | 38.27
Free | √ | √ |  | marcoux | PORTUGAL | Iberia SW: Iberian Pyrite Belt IPB | Orange squares | Iberian Pyrite Belt | Beja | Aljustrel (gossan) | 37.875992 | -8.165023 | [9 empty] | ICP-MS | SMN/PEA laboratory, BRGM; France | Marcoux (1998) | 2.10245 | 0.85917 | 18.214 | 15.649 | 38.294
Free | √ | √ |  | marcoux | PORTUGAL | Iberia SW: Iberian Pyrite Belt IPB | Orange squares | Iberian Pyrite Belt | Beja | Aljustrel (gossan) | 37.875992 | -8.165023 | [9 empty] | ICP-MS | SMN/PEA laboratory, BRGM; France | Marcoux (1998) | 2.10136 | 0.85911 | 18.213 | 15.647 | 38.272
Free | √ | √ |  | marcoux | PORTUGAL | Iberia SW: Iberian Pyrite Belt IPB | Orange squares | Iberian Pyrite Belt | Beja | Aljustrel (gossan) | 37.875992 | -8.165023 | [9 empty] | ICP-MS | SMN/PEA laboratory, BRGM; France | Marcoux (1998) | 2.10317 | 0.85984 | 18.194 | 15.644 | 38.265
Free | √ | √ |  | marcoux | PORTUGAL | Iberia SW: Iberian Pyrite Belt IPB | Orange squares | Iberian Pyrite Belt | Beja | Aljustrel (gossan) | 37.875992 | -8.165023 | [9 empty] | ICP-MS | SMN/PEA laboratory, BRGM; France | Marcoux (1998) | 2.10406 | 0.85916 | 18.191 | 15.629 | 38.275
Free | √ | √ |  | marcoux | SPAIN | Iberia SW: Iberian Pyrite Belt IPB | Orange squares | Iberian Pyrite Belt |  | Almagrera | 39.9918 | -8.661985 |  |  |  | Banded polymetallic ore |  |  | P | gal |  | ICP-MS | SMN/PEA laboratory, BRGM; France | Marcoux (1998) | 2.104138 | 0.8598121 | 18.197 | 15.646 | 38.289
Free | √ | √ |  | marcoux | SPAIN | Iberia SW: Iberian Pyrite Belt IPB | Orange squares | Iberian Pyrite Belt | Sevilla | Aznalcollar | 37.521478 | -6.269467 |  |  |  | Banded polymetallic ore | [5 empty] | ICP-MS | SMN/PEA laboratory, BRGM; France | Marcoux (1998) | 2.156269 | 0.8601949 | 18.161 | 15.622 | 39.16
Free | √ | √ |  | marcoux | SPAIN | Iberia SW: Iberian Pyrite Belt IPB | Orange squares | Iberian Pyrite Belt | Sevilla | Aznalcollar | 37.521478 | -6.269467 |  |  |  | Banded polymetallic ore | [5 empty] | ICP-MS | SMN/PEA laboratory, BRGM; France | Marcoux (1998) | 2.096721 | 0.8588248 | 18.176 | 15.61 | 38.11
Free | √ | √ |  | marcoux | SPAIN | Iberia SW: Iberian Pyrite Belt IPB | Orange squares | Iberian Pyrite Belt | Sevilla | Aznalcollar | 37.521478 | -6.269467 |  |  |  | Banded pyritic ore | [5 empty] | ICP-MS | SMN/PEA laboratory, BRGM; France | Marcoux (1998) | 2.10028 | 0.8597176 | 18.199 | 15.646 | 38.223
Free | √ | √ |  | marcoux | SPAIN | Iberia SW: Iberian Pyrite Belt IPB | Orange squares | Iberian Pyrite Belt | Sevilla | Aznalcollar | 37.521478 | -6.269467 |  |  |  | vene chalcopyrite | [5 empty] | ICP-MS | SMN/PEA laboratory, BRGM; France | Marcoux (1998) | 2.096886 | 0.8587148 | 18.176 | 15.608 | 38.113
Free | √ | √ |  | Hunt | SPAIN | Iberia SW: Iberian Pyrite Belt IPB | Orange squares | Iberian Pyrite Belt | Sevilla | Aznalcóllar | 37.521478 | -6.269467 | [6 empty] | P | Py |  | TIMS | Isotrace Laboratory, Oxford | Hunt (2003) | 2.09945 | 0.85957 | 18.157 | 15.6072 | 38.1197
Free | √ | √ |  | Hunt | SPAIN | Iberia SW: Iberian Pyrite Belt IPB | Orange squares | Iberian Pyrite Belt | Sevilla | Aznalcóllar | 37.521478 | -6.269467 | [6 empty] | P | Py |  | TIMS | Isotrace Laboratory, Oxford | Hunt (2003) | 2.10044 | 0.8597 | 18.173 | 15.6233 | 38.1713
Free | √ | √ |  | Hunt | SPAIN | Iberia SW: Iberian Pyrite Belt IPB | Orange squares | Iberian Pyrite Belt | Sevilla | Aznalcóllar | 37.521478 | -6.269467 | [6 empty] | P | Py |  | TIMS | Isotrace Laboratory, Oxford | Hunt (2003) | 2.10129 | 0.8597 | 18.188 | 15.6362 | 38.2183
Free | √ | √ |  | Hunt | SPAIN | Iberia SW: Iberian Pyrite Belt IPB | Orange squares | Iberian Pyrite Belt | Sevilla | Aznalcóllar | 37.521478 | -6.269467 | [6 empty] | P | Py |  | TIMS | Isotrace Laboratory, Oxford | Hunt (2003) | 2.09556 | 0.85935 | 18.177 | 15.6204 | 38.091
Free | √ | √ |  | Hunt | SPAIN | Iberia SW: Iberian Pyrite Belt IPB | Orange squares | Iberian Pyrite Belt | Sevilla | Aznalcóllar | 37.521478 | -6.269467 | [6 empty] | P | Py |  | TIMS | Isotrace Laboratory, Oxford | Hunt (2003) | 2.10073 | 0.85844 | 18.25 | 15.6665 | 38.3383
Free | √ | √ |  | Hunt | SPAIN | Iberia SW: Iberian Pyrite Belt IPB | Orange squares | Iberian Pyrite Belt | Sevilla | Aznalcóllar | 37.521478 | -6.269467 | [6 empty] | P | Py |  | TIMS | Isotrace Laboratory, Oxford | Hunt (2003) | 2.09834 | 0.85927 | 18.153 | 15.5983 | 38.0912
Free | √ | √ |  | Hunt | SPAIN | Iberia SW: Iberian Pyrite Belt IPB | Orange squares | Iberian Pyrite Belt | Sevilla | Aznalcóllar | 37.521478 | -6.269467 | [6 empty] | P | Py |  | TIMS | Isotrace Laboratory, Oxford | Hunt (2003) | 2.10368 | 0.86059 | 18.148 | 15.618 | 38.1776
Free | √ | √ |  | Hunt | SPAIN | Iberia SW: Iberian Pyrite Belt IPB | Orange squares | Iberian Pyrite Belt | Sevilla | Aznalcóllar | 37.521478 | -6.269467 | [6 empty] | P | Py |  | TIMS | Isotrace Laboratory, Oxford | Hunt (2003) | 2.09838 | 0.85923 | 18.158 | 15.6019 | 38.1024
Free | √ | √ |  | Hunt | SPAIN | Iberia SW: Iberian Pyrite Belt IPB | Orange squares | Iberian Pyrite Belt | Sevilla | Aznalcóllar | 37.521478 | -6.269467 | [6 empty] | P | Py |  | TIMS | Isotrace Laboratory, Oxford | Hunt (2003) | 2.10097 | 0.85949 | 18.191 | 15.635 | 38.2187
Free | √ | √ |  | Hunt | SPAIN | Iberia SW: Iberian Pyrite Belt IPB | Orange squares | Iberian Pyrite Belt | Sevilla | Aznalcóllar | 37.521478 | -6.269467 | [6 empty] | S | Mal/Azur |  | TIMS | Isotrace Laboratory, Oxford | Hunt (2003) | 2.10079 | 0.85962 | 18.179 | 15.627 | 38.1903
Free | √ | √ |  | Hunt | SPAIN | Iberia SW: Iberian Pyrite Belt IPB | Orange squares | Iberian Pyrite Belt | Sevilla | Aznalcóllar | 37.521478 | -6.269467 | [6 empty] | S | Mal/Azur |  | TIMS | Isotrace Laboratory, Oxford | Hunt (2003) | 2.10105 | 0.85975 | 18.173 | 15.6242 | 38.1824
Free | √ | √ |  | AZ/15 | SPAIN | Iberia SW: Iberian Pyrite Belt IPB | Orange squares | Iberian Pyrite Belt | Sevilla | Filon Aznalcollar | 37.521478 | -6.269467 | [6 empty] | S | Mal, Az |  | TIMS | Isotrace Laboratory, Oxford | OXALID | 2.10079 | 0.85962 | 18.179 | 15.62703198 | 38.19026141
Free | √ | √ |  | AZ/16 | SPAIN | Iberia SW: Iberian Pyrite Belt IPB | Orange squares | Iberian Pyrite Belt | Sevilla | Filon Aznalcollar | 37.521478 | -6.269467 | [6 empty] | S | Mal, Az |  | TIMS | Isotrace Laboratory, Oxford | OXALID | 2.10105 | 0.85975 | 18.173 | 15.62423675 | 38.18238165
Free | √ | √ |  | AZ/3 | SPAIN | Iberia SW: Iberian Pyrite Belt IPB | Orange squares | Iberian Pyrite Belt | Sevilla | Filon Aznalcollar | 37.521478 | -6.269467 | [6 empty] | P | Complex Py |  | TIMS | Isotrace Laboratory, Oxford | OXALID | 2.10044 | 0.8597 | 18.1732 | 15.62350004 | 38.17172
Free | √ | √ |  | AZ/4 | SPAIN | Iberia SW: Iberian Pyrite Belt IPB | Orange squares | Iberian Pyrite Belt | Sevilla | Filon Aznalcollar | 37.521478 | -6.269467 | [6 empty] | P | Complex Py |  | TIMS | Isotrace Laboratory, Oxford | OXALID | 2.10129 | 0.8597 | 18.1885 | 15.63665345 | 38.21931
Free | √ | √ |  | AZ/6 | SPAIN | Iberia SW: Iberian Pyrite Belt IPB | Orange squares | Iberian Pyrite Belt | Sevilla | Filon Aznalcollar | 37.521478 | -6.269467 | [6 empty] | P | Complex Py |  | TIMS | Isotrace Laboratory, Oxford | OXALID | 2.09556 | 0.85935 | 18.1772 | 15.62057682 | 38.09141
Free | √ | √ |  | AZ/8 | SPAIN | Iberia SW: Iberian Pyrite Belt IPB | Orange squares | Iberian Pyrite Belt | Sevilla | Filon Aznalcollar | 37.521478 | -6.269467 | [6 empty] | P | Complex Py |  | TIMS | Isotrace Laboratory, Oxford | OXALID | 2.10073 | 0.85844 | 18.2501 | 15.66662 | 38.33853
Free | √ | √ |  | AZ/1 | SPAIN | Iberia SW: Iberian Pyrite Belt IPB | Orange squares | Iberian Pyrite Belt | Sevilla | Filon Aznalcollar (roof) | 37.521478 | -6.269467 | [6 empty] | P | Complex Py |  | TIMS | Isotrace Laboratory, Oxford | OXALID | 2.09945 | 0.85957 | 18.1574 | 15.60756 | 38.12055343
Free | √ | √ |  | AZ/11 | SPAIN | Iberia SW: Iberian Pyrite Belt IPB | Orange squares | Iberian Pyrite Belt | Sevilla | Mina Aznalcollar (Stockwork) | 37.521478 | -6.269467 | [6 empty] | P | Complex Py |  | TIMS | Isotrace Laboratory, Oxford | OXALID | 2.09834 | 0.85927 | 18.1529 | 15.59824 | 38.09096
Free | √ | √ |  | marcoux | SPAIN | Iberia SW: Iberian Pyrite Belt IPB | Orange squares | Iberian Pyrite Belt | Huelva | Buitron | 37.688605 | -6.663873 |  |  |  | Banded polymetallic ore | [5 empty] | ICP-MS | SMN/PEA laboratory, BRGM; France | Marcoux (1998) | 2.101988 | 0.8596288 | 18.159 | 15.61 | 38.17 | Very good
Free | √ | √ |  | marcoux | SPAIN | Iberia SW: Iberian Pyrite Belt IPB | Orange squares | Iberian Pyrite Belt | Huelva | Campanario | 37.688605 | -6.663873 |  |  |  | Banded polymetallic ore |  |  | P | gal |  | ICP-MS | SMN/PEA laboratory, BRGM; France | Marcoux (1998) | 2.228701 | 0.9113068 | 17.149 | 15.628 | 38.22 | Very good
Free | √ | √ |  | marcoux | SPAIN | Iberia SW: Iberian Pyrite Belt IPB | Orange squares | Iberian Pyrite Belt | Huelva | Chaparrita | 37.688605 | -6.663873 |  |  |  | Massive pyritic ore | [5 empty] | ICP-MS | SMN/PEA laboratory, BRGM; France | Marcoux (1998) | 2.09771 | 0.8584168 | 18.166 | 15.594 | 38.107 | Very good
Free | √ | √ |  | marcoux | SPAIN | Iberia SW: Iberian Pyrite Belt IPB | Orange squares | Iberian Pyrite Belt | Huelva | Conception | 37.688605 | -6.663873 |  |  |  | Banded polymetallic ore |  |  | P | gal |  | ICP-MS | SMN/PEA laboratory, BRGM; France | Marcoux (1998) | 2.100352 | 0.8587148 | 18.176 | 15.608 | 38.176 | Very good
Free | √ | √ |  | marcoux | SPAIN/PORTUGAL | Iberia SW: Iberian Pyrite Belt IPB | Orange squares | Iberian Pyrite Belt | Huelva | Corvo orebody level 717 | 37.577564 | -7.977935 |  |  |  | Fissural Cu-Sn ore witn galena |  |  | P | polymetallic with Sn-sulphides (stannite and kosterite) |  | ICP-MS | SMN/PEA laboratory, BRGM; France | Marcoux (1998) | 2.091302 | 0.8541359 | 18.291 | 15.623 | 38.252 | Very good
Free | √ | √ |  | marcoux | SPAIN/PORTUGAL | Iberia SW: Iberian Pyrite Belt IPB | Orange squares | Iberian Pyrite Belt | Huelva | Corvo | 37.577564 | -7.977935 | [9 empty] | ICP-MS | SMN/PEA laboratory, BRGM; France | Marcoux (1998) | 2.0913 | 0.85414 | 18.291 | 15.623 | 38.252 | Very good
Free | √ | √ |  | marcoux | SPAIN/PORTUGAL | Iberia SW: Iberian Pyrite Belt IPB | Orange squares | Iberian Pyrite Belt | Huelva | Corvo | 37.577564 | -7.977935 | [9 empty] | ICP-MS | SMN/PEA laboratory, BRGM; France | Marcoux (1998) | 2.09485 | 0.85619 | 18.26 | 15.634 | 38.252 | Very good
Free | √ | √ |  | marcoux | SPAIN/PORTUGAL | Iberia SW: Iberian Pyrite Belt IPB | Orange squares | Iberian Pyrite Belt | Huelva | Corvo | 37.577564 | -7.977935 | [9 empty] | ICP-MS | SMN/PEA laboratory, BRGM; France | Marcoux (1998) | 2.09618 | 0.85672 | 18.237 | 15.624 | 38.228 | Very good
Free | √ | √ |  | 4 waste | SPAIN | Iberia SW: Iberian Pyrite Belt IPB | Orange squares | Iberian Pyrite Belt | Huelva | El Carmen | 37.740567 | -7.343423 |  |  |  | Massive polimetallic ore |  |  | P | gal |  | ICP-MS | SMN/PEA laboratory, BRGM; France | Marcoux (1998) | 2.099896 | 0.8589807 | 18.189 | 15.624 | 38.195 | Very good
Free | √ | √ |  | AZ/12 | SPAIN | Iberia SW: Iberian Pyrite Belt IPB | Orange squares | Iberian Pyrite Belt | Sevilla | Caridad A-95/133-133.7 | 37.521478 | -6.269467 | [6 empty] | P | Complex Py |  | TIMS | Isotrace Laboratory, Oxford | OXALID | 2.10368 | 0.86059 | 18.1479 | 15.6179 | 38.17737
Free | √ | √ |  | P069-x-hv | PORTUGAL | Iberia SW: Iberian Pyrite Belt IPB | Orange squares | Iberian Pyrite Belt | Neves Corvo | [10 empty] | Cp, Py, qtz |  | TIMS? |  | Roland; PhD Thesis | 2.1006 | 0.8581 | 18.241 | 15.6526 | 38.317 | Good
Free | √ | √ |  | marcoux | PORTUGAL | Iberia SW: Iberian Pyrite Belt IPB | Orange squares | Iberian Pyrite Belt | Neves Corvo | Graca orebody level 804 | 37.577564 | -7.977935 |  |  |  | Cu-Sn rich ores |  |  | P | polymetallic with Sn-sulphides (stannite and kosterite) |  | ICP-MS | SMN/PEA laboratory, BRGM; France | Marcoux (1998) | 2.101285 | 0.8586408 | 18.216 | 15.641 | 38.277 | Very good
Free | √ | √ |  | marcoux | PORTUGAL | Iberia SW: Iberian Pyrite Belt IPB | Orange squares | Iberian Pyrite Belt | Neves Corvo | Graca orebody level 804 | 37.577564 | -7.977935 |  |  |  | Cu-Sn rich ores |  |  | P | polymetallic with Sn-sulphides (stannite and kosterite) |  | ICP-MS | SMN/PEA laboratory, BRGM; France | Marcoux (1998) | 2.10112 | 0.858531 | 18.216 | 15.639 | 38.274 | Very good
Free | √ | √ |  | marcoux | PORTUGAL | Iberia SW: Iberian Pyrite Belt IPB | Orange squares | Iberian Pyrite Belt | Neves Corvo | Graca orebody level 804 | 37.577564 | -7.977935 |  |  |  | Cu-Sn rich ores |  |  | P | polymetallic with Sn-sulphides (stannite and kosterite) |  | ICP-MS | SMN/PEA laboratory, BRGM; France | Marcoux (1998) | 2.100351 | 0.8580599 | 18.226 | 15.639 | 38.281 | Very good
Free | √ | √ |  | marcoux | SPAIN | Iberia SW: Iberian Pyrite Belt IPB | Orange squares | Iberian Pyrite Belt |  | Herrerias | 37.600968 | -7.120387 |  |  |  | Banded polymetallic ore |  |  | P | gal |  | ICP-MS | SMN/PEA laboratory, BRGM; France | Marcoux (1998) | 2.097284 | 0.8577778 | 18.225 | 15.633 | 38.223 | Very good
Free | √ | √ |  | marcoux | SPAIN | Iberia SW: Iberian Pyrite Belt IPB | Orange squares | Iberian Pyrite Belt |  | La Joya | 37.802077 | -6.967345 |  |  |  | Disseminated pyrite | [5 empty] | ICP-MS | SMN/PEA laboratory, BRGM; France | Marcoux (1998) | 2.095615 | 0.8575118 | 18.198 | 15.605 | 38.136 | Very good
Free | √ | √ |  | marcoux | SPAIN | Iberia SW: Iberian Pyrite Belt IPB | Orange squares | Iberian Pyrite Belt |  | La Joya | 37.802077 | -6.967345 |  |  |  | Banded polymetallic ore | [5 empty] | ICP-MS | SMN/PEA laboratory, BRGM; France | Marcoux (1998) | 2.098635 | 0.8587076 | 18.168 | 15.601 | 38.128 | Very good
Free | √ | √ |  | marcoux | SPAIN | Iberia SW: Iberian Pyrite Belt IPB | Orange squares | Iberian Pyrite Belt |  | La Zarza | 37.698404 | -6.597719 |  |  |  | Banded polymetallic ore | [5 empty] | ICP-MS | SMN/PEA laboratory, BRGM; France | Marcoux (1998) | 2.100324 | 0.8592385 | 18.201 | 15.639 | 38.228 | Very good
Free | √ | √ |  | marcoux | SPAIN | Iberia SW: Iberian Pyrite Belt IPB | Orange squares | Iberian Pyrite Belt |  | La Zarza | 37.698404 | -6.597719 |  |  |  | Banded polymetallic ore |  |  | P | gal |  | ICP-MS | SMN/PEA laboratory, BRGM; France | Marcoux (1998) | 2.100918 | 0.8595391 | 18.183 | 15.629 | 38.201 | Very good
Free | √ | √ |  | marcoux | SPAIN | Iberia SW: Iberian Pyrite Belt IPB | Orange squares | Iberian Pyrite Belt |  | La Zarza | 37.698404 | -6.597719 |  |  |  | Disseminated polimetallic ore | [5 empty] | ICP-MS | SMN/PEA laboratory, BRGM; France | Marcoux (1998) | 2.099357 | 0.8590202 | 18.187 | 15.623 | 38.181 | Very good
Free | √ | √ |  | marcoux | SPAIN | Iberia SW: Iberian Pyrite Belt IPB | Orange squares | Iberian Pyrite Belt |  | La Zarza | 37.698404 | -6.597719 |  |  |  | Disseminated polimetallic ore | [5 empty] | ICP-MS | SMN/PEA laboratory, BRGM; France | Marcoux (1998) | 2.101418 | 0.8595536 | 18.192 | 15.637 | 38.229 | Very good
Free | √ | √ |  | marcoux | PORTUGAL | Iberia SW: Iberian Pyrite Belt IPB | Orange squares | Iberian Pyrite Belt |  | Lagoa Salgada | 38.240307 | -8.455288 |  |  |  | Massive polimetallic ore | [5 empty] | ICP-MS | SMN/PEA laboratory, BRGM; France | Marcoux (1998) | 2.09967 | 0.8588235 | 18.19 | 15.622 | 38.193 | Very good
Free | √ | √ |  | marcoux | PORTUGAL | Iberia SW: Iberian Pyrite Belt IPB | Orange squares | Iberian Pyrite Belt |  | Lagoa Salgada | 38.240307 | -8.455288 |  |  |  | Massive polimetallic ore | [5 empty] | ICP-MS | SMN/PEA laboratory, BRGM; France | Marcoux (1998) | 2.099884 | 0.8590837 | 18.181 | 15.619 | 38.178 | Very good
Free | √ | √ |  | marcoux | PORTUGAL | Iberia SW: Iberian Pyrite Belt IPB | Orange squares | Iberian Pyrite Belt |  | Lagoa Salgada | 38.240307 | -8.455288 |  |  |  | Massive polimetallic ore | [5 empty] | ICP-MS | SMN/PEA laboratory, BRGM; France | Marcoux (1998) | 2.101961 | 0.8598033 | 18.203 | 15.651 | 38.262 | Very good
Free | √ | √ |  | marcoux | SPAIN | Iberia SW: Iberian Pyrite Belt IPB | Orange squares | Iberian Pyrite Belt |  | Lomero Poyatos | 37.804764 | -6.924794 |  |  |  | Banded polymetallic ore |  |  | P | gal |  | ICP-MS | SMN/PEA laboratory, BRGM; France | Marcoux (1998) | 2.100895 | 0.8588681 | 18.217 | 15.646 | 38.272 | Very good
Free | √ | √ |  | AZ/13 | SPAIN | Iberia SW: Iberian Pyrite Belt IPB | Orange squares | Iberian Pyrite Belt |  | Los Frailes A-127/28.6-29 | 37.521478 | -6.269467 | [6 empty] | P | Complex Py |  | TIMS | Isotrace Laboratory, Oxford | OXALID | 2.09838 | 0.85923 | 18.158 | 15.60189834 | 38.10238404
Free | √ | √ |  | AZ/14 | SPAIN | Iberia SW: Iberian Pyrite Belt IPB | Orange squares | Iberian Pyrite Belt |  | Los Frailes A-128/39.6-40 | 37.521478 | -6.269467 | [6 empty] | P | Complex Py |  | TIMS | Isotrace Laboratory, Oxford | OXALID | 2.10097 | 0.85949 | 18.1908 | 15.63481 | 38.21833
Free | √ | √ |  | marcoux | SPAIN | Iberia SW: Iberian Pyrite Belt IPB | Orange squares | Iberian Pyrite Belt |  | Los Frailes | 37.521478 | -6.269467 |  |  |  | Banded polymetallic ore |  |  | P | gal |  | ICP-MS | SMN/PEA laboratory, BRGM; France | Marcoux (1998) | 2.10027 | 0.8596665 | 18.171 | 15.621 | 38.164 | Very good
Free | √ | √ |  | marcoux | PORTUGAL | Iberia SW: Iberian Pyrite Belt IPB | Orange squares | Iberian Pyrite Belt |  | Lousal (Josè level 400) | 38.044696 | -8.44525 |  |  |  | Massive pyritic ore | [5 empty] | ICP-MS | SMN/PEA laboratory, BRGM; France | Marcoux (1998) | 2.104061 | 0.8602245 | 18.172 | 15.632 | 38.235 | Very good
Free | √ | √ |  | marcoux | PORTUGAL | Iberia SW: Iberian Pyrite Belt IPB | Orange squares | Iberian Pyrite Belt |  | Lousal (Josè level 460) | 38.044696 | -8.44525 |  |  |  | Massive pyritic ore | [5 empty] | ICP-MS | SMN/PEA laboratory, BRGM; France | Marcoux (1998) | 2.103735 | 0.8600187 | 18.181 | 15.636 | 38.248 | Very good
Free | √ | √ |  | marcoux | PORTUGAL | Iberia SW: Iberian Pyrite Belt IPB | Orange squares | Iberian Pyrite Belt |  | Lousal (Josè level 460) | 38.044696 | -8.44525 |  |  |  | Massive pyritic ore | [5 empty] | ICP-MS | SMN/PEA laboratory, BRGM; France | Marcoux (1998) | 2.104354 | 0.8606418 | 18.169 | 15.637 | 38.234 | Very good
Free | √ | √ |  | marcoux | PORTUGAL | Iberia SW: Iberian Pyrite Belt IPB | Orange squares | Iberian Pyrite Belt |  | Lousal (Josè level 500) | 38.044696 | -8.44525 |  |  |  | Massive pyritic ore | [5 empty] | ICP-MS | SMN/PEA laboratory, BRGM; France | Marcoux (1998) | 2.101292 | 0.8591147 | 18.185 | 15.623 | 38.212 | Very good
Free | √ | √ |  | marcoux | PORTUGAL | Iberia SW: Iberian Pyrite Belt IPB | Orange squares | Iberian Pyrite Belt |  | Lousal (gossan) | 38.044696 | -8.44525 | [9 empty] | ICP-MS | SMN/PEA laboratory, BRGM; France | Marcoux (1998) | 2.1032 | 0.8596 | 18.198 | 15.643 | 38.274 | Very good
Free | √ | √ |  | marcoux | PORTUGAL | Iberia SW: Iberian Pyrite Belt IPB | Orange squares | Iberian Pyrite Belt |  | Lousal (gossan) | 38.044696 | -8.44525 | [9 empty] | ICP-MS | SMN/PEA laboratory, BRGM; France | Marcoux (1998) | 2.10368 | 0.85939 | 18.22 | 15.658 | 38.329 | Very good
Free | √ | √ |  | marcoux | PORTUGAL | Iberia SW: Iberian Pyrite Belt IPB | Orange squares | Iberian Pyrite Belt |  | Lousal (gossan) | 38.044696 | -8.44525 | [9 empty] | ICP-MS | SMN/PEA laboratory, BRGM; France | Marcoux (1998) | 2.10366 | 0.85937 | 18.175 | 15.619 | 38.234 | Very good
Free | √ | √ |  | marcoux | PORTUGAL | Iberia SW: Iberian Pyrite Belt IPB | Orange squares | Iberian Pyrite Belt |  | Lousal (gossan) | 38.044696 | -8.44525 | [9 empty] | ICP-MS | SMN/PEA laboratory, BRGM; France | Marcoux (1998) | 2.10291 | 0.85962 | 18.172 | 15.621 | 38.214 | Very good
Free | √ | √ |  | marcoux | PORTUGAL | Iberia SW: Iberian Pyrite Belt IPB | Orange squares | Iberian Pyrite Belt |  | Lousal (gossan) | 38.044696 | -8.44525 | [9 empty] | ICP-MS | SMN/PEA laboratory, BRGM; France | Marcoux (1998) | 2.1043 | 0.85997 | 18.217 | 15.666 | 38.334 | Very good
Free | √ | √ |  | PT-6/4 | SPAIN | Iberia SW: Iberian Pyrite Belt IPB | Orange squares | Iberian Pyrite Belt | [10 empty] | S | Mal |  | TIMS | Isotrace Laboratory, Oxford | Hunt (2003) | 2.09579 | 0.85452 | 18.35 | 15.6804 | 38.4577
Free | √ | √ |  | PT-6/5 | SPAIN | Iberia SW: Iberian Pyrite Belt IPB | Orange squares | Iberian Pyrite Belt | [10 empty] | S | Mal |  | TIMS | Isotrace Laboratory, Oxford | Hunt (2003) | 2.10513 | 0.86062 | 18.145 | 15.6159 | 38.1976
Free | √ | √ |  | PT-9/3 | SPAIN | Iberia SW: Iberian Pyrite Belt IPB | Orange squares | Iberian Pyrite Belt | [11 empty] | Gossan |  | TIMS | Isotrace Laboratory, Oxford | Hunt (2003) | 2.09839 | 0.85772 | 18.273 | 15.6731 | 38.3439
Free | √ | √ |  | PT-9/4 | SPAIN | Iberia SW: Iberian Pyrite Belt IPB | Orange squares | Iberian Pyrite Belt | [10 empty] | S | Mal |  | TIMS | Isotrace Laboratory, Oxford | Hunt (2003) | 2.10281 | 0.85884 | 18.251 | 15.6747 | 38.3784
Free | √ | √ |  | PT-9/5 | SPAIN | Iberia SW: Iberian Pyrite Belt IPB | Orange squares | Iberian Pyrite Belt | [10 empty] | S | Mal |  | TIMS | Isotrace Laboratory, Oxford | Hunt (2003) | 2.0978 | 0.85596 | 18.255 | 15.6255 | 38.2953
Free | √ | √ |  | marcoux | PORTUGAL | Iberia SW: Iberian Pyrite Belt IPB | Orange squares | Iberian Pyrite Belt |  | Montinho | 37.577564 | -7.977935 |  |  |  | Massive polimetallic ore |  |  | P | gal |  | ICP-MS | SMN/PEA laboratory, BRGM; France | Marcoux (1998) | 2.096537 | 0.8581638 | 18.19 | 15.61 | 38.136 | Very good
Free | √ | √ |  | marcoux | PORTUGAL | Iberia SW: Iberian Pyrite Belt IPB | Orange squares | Iberian Pyrite Belt |  | Neves Orebody (312m) | 37.577564 | -7.977935 |  |  |  | Polymetallic complex ore | [5 empty] | ICP-MS | SMN/PEA laboratory, BRGM; France | Marcoux (1998) | 2.100066 | 0.8581762 | 18.248 | 15.66 | 38.322 | Very good
Free | √ | √ |  | marcoux | PORTUGAL | Iberia SW: Iberian Pyrite Belt IPB | Orange squares | Iberian Pyrite Belt |  | Neves Orebody (312m) | 37.577564 | -7.977935 |  |  |  | Polymetallic complex ore | [5 empty] | ICP-MS | SMN/PEA laboratory, BRGM; France | Marcoux (1998) | 2.102214 | 0.857777 | 18.246 | 15.651 | 38.357 | Very good
Free | √ | √ |  | marcoux | PORTUGAL | Iberia SW: Iberian Pyrite Belt IPB | Orange squares | Iberian Pyrite Belt |  | Neves Orebody (320m) | 37.577564 | -7.977935 |  |  |  | Massive pyriric ore | [5 empty] | ICP-MS | SMN/PEA laboratory, BRGM; France | Marcoux (1998) | 2.102896 | 0.85871 | 18.232 | 15.656 | 38.34 | Very good
Free | √ | √ |  | marcoux | PORTUGAL | Iberia SW: Iberian Pyrite Belt IPB | Orange squares | Iberian Pyrite Belt |  | Neves Orebody (328m) | 37.577564 | -7.977935 |  |  |  | Massive pyriric ore | [5 empty] | ICP-MS | SMN/PEA laboratory, BRGM; France | Marcoux (1998) | 2.104434 | 0.8593458 | 18.222 | 15.659 | 38.347 | Very good
Free | √ | √ |  | marcoux | PORTUGAL | Iberia SW: Iberian Pyrite Belt IPB | Orange squares | Iberian Pyrite Belt |  | Neves Orebody (334m) | 37.577564 | -7.977935 |  |  |  | Massive pyriric ore | [5 empty] | ICP-MS | SMN/PEA laboratory, BRGM; France | Marcoux (1998) | 2.103549 | 0.8591016 | 18.233 | 15.664 | 38.354 | Very good
Free | √ | √ |  | marcoux | PORTUGAL | Iberia SW: Iberian Pyrite Belt IPB | Orange squares | Iberian Pyrite Belt |  | Neves Orebody (336m) | 37.577564 | -7.977935 |  |  |  | Massive pyriric ore | [5 empty] | ICP-MS | SMN/PEA laboratory, BRGM; France | Marcoux (1998) | 2.101872 | 0.8588836 | 18.219 | 15.648 | 38.294 | Very good
Free | √ | √ |  | marcoux | PORTUGAL | Iberia SW: Iberian Pyrite Belt IPB | Orange squares | Iberian Pyrite Belt |  | Neves Orebody (348m) | 37.577564 | -7.977935 |  |  |  | Polymetallic complex ore | [5 empty] | ICP-MS | SMN/PEA laboratory, BRGM; France | Marcoux (1998) | 2.102896 | 0.8589294 | 18.232 | 15.66 | 38.34 | Very good
Free | √ | √ |  | marcoux | PORTUGAL | Iberia SW: Iberian Pyrite Belt IPB | Orange squares | Iberian Pyrite Belt |  | Neves Orebody (348m) | 37.577564 | -7.977935 |  |  |  | Polymetallic complex ore | [5 empty] | ICP-MS | SMN/PEA laboratory, BRGM; France | Marcoux (1998) | 2.103414 | 0.8590954 | 18.218 | 15.651 | 38.32 | Very good
Free | √ | √ |  | marcoux | PORTUGAL | Iberia SW: Iberian Pyrite Belt IPB | Orange squares | Iberian Pyrite Belt |  | Neves Orebody (349m) | 37.577564 | -7.977935 |  |  |  | Fissural Cu ore | [5 empty] | ICP-MS | SMN/PEA laboratory, BRGM; France | Marcoux (1998) | 2.101566 | 0.85883 | 18.205 | 15.635 | 38.259 | Very good
Free | √ | √ |  | marcoux | PORTUGAL | Iberia SW: Iberian Pyrite Belt IPB | Orange squares | Iberian Pyrite Belt |  | Neves Orebody (354m) | 37.577564 | -7.977935 |  |  |  | Fissural Cu ore | [5 empty] | ICP-MS | SMN/PEA laboratory, BRGM; France | Marcoux (1998) | 2.101863 | 0.858799 | 18.201 | 15.631 | 38.256 | Very good
Free | √ | √ |  | marcoux | SPAIN | Iberia SW: Iberian Pyrite Belt IPB | Orange squares | Iberian Pyrite Belt |  | Pena de Hierro | 37.698404 | -6.597719 |  |  |  | Brecciated pyritic ore | [5 empty] | ICP-MS | SMN/PEA laboratory, BRGM; France | Marcoux (1998) | 2.094554 | 0.8583608 | 18.18 | 15.605 | 38.079 | Very good
Free | √ | √ |  | RTe | SPAIN | Iberia SW: Iberian Pyrite Belt IPB | Orange squares | Iberian Pyrite Belt | Huelva | Rio Tinto | 37.698404 | -6.597719 | [6 empty] | P/S | mal, az, complex sulph., gal |  | TIMS | Isotrace Laboratory, Oxford | OXALID | 2.10095 | 0.85745 | 18.2542 | 15.65206379 | 38.35116149
Free | √ | √ |  | RTf | SPAIN | Iberia SW: Iberian Pyrite Belt IPB | Orange squares | Iberian Pyrite Belt | Huelva | Rio Tinto | 37.698404 | -6.597719 | [6 empty] | P/S | mal, az, complex sulph., gal |  | TIMS | Isotrace Laboratory, Oxford | OXALID | 2.10293 | 0.85904 | 18.2151 | 15.6475 | 38.30508
Free | √ | √ |  | RTj | SPAIN | Iberia SW: Iberian Pyrite Belt IPB | Orange squares | Iberian Pyrite Belt | Huelva | Rio Tinto | 37.698404 | -6.597719 | [6 empty] | P/S | mal, az, complex sulph., gal |  | TIMS | Isotrace Laboratory, Oxford | OXALID | 2.10218 | 0.85983 | 18.1723 | 15.62509 | 38.20145
Free | √ | √ |  | RTl | SPAIN | Iberia SW: Iberian Pyrite Belt IPB | Orange squares | Iberian Pyrite Belt | Huelva | Rio Tinto | 37.698404 | -6.597719 | [6 empty] | P/S | mal, az, complex sulph., gal |  | TIMS | Isotrace Laboratory, Oxford | OXALID | 2.102 | 0.85948 | 18.2051 | 15.64692 | 38.2671202
Free | √ | √ |  | RTm | SPAIN | Iberia SW: Iberian Pyrite Belt IPB | Orange squares | Iberian Pyrite Belt | Huelva | Rio Tinto | 37.698404 | -6.597719 | [6 empty] | P/S | mal, az, complex sulph., gal |  | TIMS | Isotrace Laboratory, Oxford | OXALID | 2.10426 | 0.86028 | 18.1971 | 15.6546 | 38.29143
Free | √ | √ |  | RTn | SPAIN | Iberia SW: Iberian Pyrite Belt IPB | Orange squares | Iberian Pyrite Belt | Huelva | Rio Tinto | 37.698404 | -6.597719 | [6 empty] | P/S | mal, az, complex sulph., gal |  | TIMS | Isotrace Laboratory, Oxford | OXALID | 2.10065 | 0.85923 | 18.1958 | 15.63438 | 38.22300727
Free | √ | √ |  | RTo | SPAIN | Iberia SW: Iberian Pyrite Belt IPB | Orange squares | Iberian Pyrite Belt | Huelva | Rio Tinto | 37.698404 | -6.597719 | [6 empty] | P/S | mal, az, complex sulph., gal |  | TIMS | Isotrace Laboratory, Oxford | OXALID | 2.10356 | 0.86 | 18.1857 | 15.639702 | 38.25471
Free | √ | √ |  | RTq | SPAIN | Iberia SW: Iberian Pyrite Belt IPB | Orange squares | Iberian Pyrite Belt | Huelva | Rio Tinto | 37.698404 | -6.597719 | [6 empty] | P/S | mal, az, complex sulph., gal |  | TIMS | Isotrace Laboratory, Oxford | OXALID | 2.10172 | 0.85948 | 18.1977 | 15.64056 | 38.24647
Free | √ | √ |  | RTr | SPAIN | Iberia SW: Iberian Pyrite Belt IPB | Orange squares | Iberian Pyrite Belt | Huelva | Rio Tinto | 37.698404 | -6.597719 | [6 empty] | P/S | mal, az, complex sulph., gal |  | TIMS | Isotrace Laboratory, Oxford | OXALID | 2.10174 | 0.85948 | 18.1971 | 15.64004 | 38.24557
Free | √ | √ |  | RTs | SPAIN | Iberia SW: Iberian Pyrite Belt IPB | Orange squares | Iberian Pyrite Belt | Huelva | Rio Tinto | 37.698404 | -6.597719 | [6 empty] | P/S | mal, az, complex sulph., gal |  | TIMS | Isotrace Laboratory, Oxford | OXALID | 2.1006 | 0.85929 | 18.1883 | 15.62902 | 38.20634298
Free | √ |  |  | CL77 | SPAIN | Iberia SW: Iberian Pyrite Belt IPB | Orange squares | Iberian Pyrite Belt | Huelva | Rio Tinto, Corta Lago | 37.698404 | -6.597719 | [5 empty] | Disseminated malachite |  | Cu |  | TIMS | Isotrace Laboratory, Oxford | OXALID | 2.09571 | 0.85303 | 18.317 | 15.62495051 | 38.38712007
Free | √ | √ |  | marcoux | SPAIN | Iberia SW: Iberian Pyrite Belt IPB | Orange squares | Iberian Pyrite Belt | Huelva | Rio Tinto corta Dehesa | 37.698404 | -6.597719 | [5 empty] | Disseminated pyrite |  |  |  | ICP-MS | SMN/PEA laboratory, BRGM; France | Marcoux (1998) | 2.098335 | 0.8578574 | 18.193 | 15.607 | 38.175 | Very good
Free | √ | √ |  | marcoux | SPAIN | Iberia SW: Iberian Pyrite Belt IPB | Orange squares | Iberian Pyrite Belt | Huelva | Rio Tinto corta Dehesa | 37.698404 | -6.597719 | [5 empty] | Disseminated pyrite |  |  |  | ICP-MS | SMN/PEA laboratory, BRGM; France | Marcoux (1998) | 2.098479 | 0.8584061 | 18.207 | 15.629 | 38.207 | Very good
Free | √ | √ |  | marcoux | SPAIN | Iberia SW: Iberian Pyrite Belt IPB | Orange squares | Iberian Pyrite Belt | Huelva | Rio Tinto San Dionisio open pit | 37.698404 | -6.597719 | [5 empty] | Disseminated pyrite-chalcopy |  |  |  | ICP-MS | SMN/PEA laboratory, BRGM; France | Marcoux (1998) | 2.100891 | 0.8596877 | 18.188 | 15.636 | 38.211 | Very good
Free | √ | √ |  | marcoux | SPAIN | Iberia SW: Iberian Pyrite Belt IPB | Orange squares | Iberian Pyrite Belt | Huelva | Rio Tinto San Dionisio open pit | 37.698404 | -6.597719 | [5 empty] | Banded polymetallic ore | P | gal |  | ICP-MS | SMN/PEA laboratory, BRGM; France | Marcoux (1998) | 2.100324 | 0.8590512 | 18.191 | 15.627 | 38.207 | Very good
Free | √ | √ |  | marcoux | SPAIN | Iberia SW: Iberian Pyrite Belt IPB | Orange squares | Iberian Pyrite Belt | Huelva | Rio Tinto San Dionisio open pit | 37.698404 | -6.597719 | [5 empty] | Banded polymetallic ore | P | gal |  | ICP-MS | SMN/PEA laboratory, BRGM; France | Marcoux (1998) | 2.103253 | 0.8596549 | 18.198 | 15.644 | 38.275 | Very good
Free | √ | √ |  | 12 | SPAIN | Iberia SW: Iberian Pyrite Belt IPB | Orange squares | Iberian Pyrite Belt | Huelva | Rio Tinto San Dionisio open pit | 37.698404 | -6.597719 | [5 empty] | Banded polymetallic ore |  |  |  | TIMS | SMN/PEA laboratory, BRGM; France | Pomies et al. (1998) | 2.099895 | 0.8592107 | 18.169 | 15.611 | 38.153 | Excellent
Free | √ | √ |  | 13 | SPAIN | Iberia SW: Iberian Pyrite Belt IPB | Orange squares | Iberian Pyrite Belt | Huelva | Rio Tinto San Dionisio open pit | 37.698404 | -6.597719 | [5 empty] | Banded polymetallic ore |  |  |  | TIMS | SMN/PEA laboratory, BRGM; France | Pomies et al. (1998) | 2.100704 | 0.8593114 | 18.182 | 15.624 | 38.195 | Excellent
Free | √ | √ |  | 14/1 | SPAIN | Iberia SW: Iberian Pyrite Belt IPB | Orange squares | Iberian Pyrite Belt | Huelva | Rio Tinto San Dionisio open pit | 37.698404 | -6.597719 | [5 empty] | Banded pyritoic-polymetallic ore |  |  |  | TIMS | SMN/PEA laboratory, BRGM; France | Pomies et al. (1998) | 2.102868 | 0.8597099 | 18.198 | 15.645 | 38.268 | Excellent
Free | √ | √ |  | 14/2 | SPAIN | Iberia SW: Iberian Pyrite Belt IPB | Orange squares | Iberian Pyrite Belt | Huelva | Rio Tinto San Dionisio open pit | 37.698404 | -6.597719 | [5 empty] | Banded pyritoic-polymetallic ore |  |  |  | TIMS | SMN/PEA laboratory, BRGM; France | Pomies et al. (1998) | 2.101397 | 0.8595073 | 18.186 | 15.631 | 38.216 | Excellent
Free | √ | √ |  | 14/3 | SPAIN | Iberia SW: Iberian Pyrite Belt IPB | Orange squares | Iberian Pyrite Belt | Huelva | Rio Tinto San Dionisio open pit | 37.698404 | -6.597719 | [5 empty] | Banded pyritoic-polymetallic ore |  |  |  | TIMS | SMN/PEA laboratory, BRGM; France | Pomies et al. (1998) | 2.102429 | 0.8597099 | 18.198 | 15.645 | 38.26 | Excellent
Free | √ | √ |  | 14/5 | SPAIN | Iberia SW: Iberian Pyrite Belt IPB | Orange squares | Iberian Pyrite Belt | Huelva | Rio Tinto San Dionisio open pit | 37.698404 | -6.597719 | [5 empty] | Banded pyritoic-polymetallic ore |  |  |  | TIMS | SMN/PEA laboratory, BRGM; France | Pomies et al. (1998) | 2.102133 | 0.8596636 | 18.192 | 15.639 | 38.242 | Excellent
Free | √ | √ |  | marcoux | SPAIN | Iberia SW: Iberian Pyrite Belt IPB | Orange squares | Iberian Pyrite Belt | Huelva | Rio Tinto San Dionisio open pit | 37.698404 | -6.597719 | [5 empty] | Banded pyritoic-polymetallic ore |  |  |  | ICP-MS | SMN/PEA laboratory, BRGM; France | Marcoux (1998) | 2.100792 | 0.8592324 | 18.186 | 15.626 | 38.205 | Very good
Free | √ | √ |  | marcoux | SPAIN | Iberia SW: Iberian Pyrite Belt IPB | Orange squares | Iberian Pyrite Belt | Huelva | Rio Tinto San Dionisio level 30 | 37.698404 | -6.597719 | [5 empty] | Banded polymetallic ore | P | gal |  | ICP-MS | SMN/PEA laboratory, BRGM; France | Marcoux (1998) | 2.102957 | 0.8597186 | 18.192 | 15.64 | 38.257 | Very good
Free | √ | √ |  | marcoux | SPAIN | Iberia SW: Iberian Pyrite Belt IPB | Orange squares | Iberian Pyrite Belt | Huelva | Rio Tinto San Dionisio level 30 | 37.698404 | -6.597719 | [5 empty] | Banded polymetallic ore | P | gal |  | ICP-MS | SMN/PEA laboratory, BRGM; France | Marcoux (1998) | 2.09912 | 0.8589109 | 18.18 | 15.615 | 38.162 | Very good
Free | √ | √ |  | marcoux | SPAIN | Iberia SW: Iberian Pyrite Belt IPB | Orange squares | Iberian Pyrite Belt | Huelva | Granada de Rio Tinto | 37.698404 | -6.597719 |  |  | Ossa-Morena zone- VMS deposits linked to the calcalkaline volcanism related to the Cadomian orogen |  |  | filoni qtz a Py-Cpy | [5 empty] | Marcoux et al. (2002) | 2.126656 | 0.8750352 | 17.741 | 15.524 | 37.729
Free | √ | √ |  | marcoux | SPAIN | Iberia SW: Iberian Pyrite Belt IPB | Orange squares | Iberian Pyrite Belt | Huelva | San Telmo | 37.802077 | -6.967345 | [5 empty] | Banded polymetallic ore | P | gal |  | ICP-MS | SMN/PEA laboratory, BRGM; France | Marcoux (1998) | 2.097977 | 0.8582032 | 18.188 | 15.609 | 38.158 | Very good
Free | √ | √ |  | marcoux | SPAIN | Iberia SW: Iberian Pyrite Belt IPB | Orange squares | Iberian Pyrite Belt | Huelva | San Telmo | 37.802077 | -6.967345 | [5 empty] | Banded polymetallic ore | P | gal |  | ICP-MS | SMN/PEA laboratory, BRGM; France | Marcoux (1998) | 2.094657 | 0.85719 | 18.192 | 15.594 | 38.106 | Very good
Free | √ | √ |  | marcoux | SPAIN | Iberia SW: Iberian Pyrite Belt IPB | Orange squares | Iberian Pyrite Belt | Huelva | San Telmo | 37.802077 | -6.967345 | [5 empty] | Banded polymetallic ore | P | gal |  | ICP-MS | SMN/PEA laboratory, BRGM; France | Marcoux (1998) | 2.097289 | 0.8581642 | 18.183 | 15.604 | 38.135 | Very good
Free | √ | √ |  | marcoux | SPAIN | Iberia SW: Iberian Pyrite Belt IPB | Orange squares | Iberian Pyrite Belt | Murcia | Santa Ana | 37.740567 | -7.343423 | [5 empty] | Massive polimetallic ore | P | gal |  | ICP-MS | SMN/PEA laboratory, BRGM; France | Marcoux (1998) | 2.099736 | 0.8591929 | 18.188 | 15.627 | 38.19 | Very good
Free | √ | √ |  | marcoux | PORTUGAL | Iberia SW: Iberian Pyrite Belt IPB | Orange squares | Iberian Pyrite Belt | Alentejo | Sao Domingos | 37.740567 | -7.343423 | [5 empty] | Massive pyritic ore |  |  |  | ICP-MS | SMN/PEA laboratory, BRGM; France | Marcoux (1998) | 2.104718 | 0.8605407 | 18.163 | 15.63 | 38.228 | Very good
Free | √ | √ |  | marcoux | PORTUGAL | Iberia SW: Iberian Pyrite Belt IPB | Orange squares | Iberian Pyrite Belt | Alentejo | Sao Domingos | 37.740567 | -7.343423 | [5 empty] | Massive pyritic ore |  |  |  | ICP-MS | SMN/PEA laboratory, BRGM; France | Marcoux (1998) | 2.102063 | 0.8594223 | 18.175 | 15.62 | 38.205 | Very good
Free | √ | √ |  | marcoux | PORTUGAL | Iberia SW: Iberian Pyrite Belt IPB | Orange squares | Iberian Pyrite Belt | Alentejo | Sao Domingos | 37.740567 | -7.343423 | [5 empty] | Massive pyritic ore |  |  |  | ICP-MS | SMN/PEA laboratory, BRGM; France | Marcoux (1998) | 2.101001 | 0.8597427 | 18.188 | 15.637 | 38.213 | Very good
Free | √ | √ |  | marcoux | PORTUGAL | Iberia SW: Iberian Pyrite Belt IPB | Orange squares | Iberian Pyrite Belt | Alentejo | Sao Domingos (gossan) | 37.740567 | -7.343423 | [9 empty] | ICP-MS | SMN/PEA laboratory, BRGM; France | Marcoux (1998) | 2.10076 | 0.859 | 18.192 | 15.627 | 38.217 | Very good
Free | √ | √ |  | marcoux | PORTUGAL | Iberia SW: Iberian Pyrite Belt IPB | Orange squares | Iberian Pyrite Belt | Alentejo | Sao Domingos (gossan) | 37.740567 | -7.343423 | [9 empty] | ICP-MS | SMN/PEA laboratory, BRGM; France | Marcoux (1998) | 2.1045 | 0.86001 | 18.201 | 15.653 | 38.304 | Very good
Free | √ | √ |  | marcoux | PORTUGAL | Iberia SW: Iberian Pyrite Belt IPB | Orange squares | Iberian Pyrite Belt | Alentejo | Sao Domingos (gossan) | 37.740567 | -7.343423 | [9 empty] | ICP-MS | SMN/PEA laboratory, BRGM; France | Marcoux (1998) | 2.10427 | 0.85973 | 18.193 | 15.641 | 38.283 | Very good
Free | √ | √ |  | marcoux | PORTUGAL | Iberia SW: Iberian Pyrite Belt IPB | Orange squares | Iberian Pyrite Belt | Alentejo | Sao Domingos (gossan) | 37.740567 | -7.343423 | [9 empty] | ICP-MS | SMN/PEA laboratory, BRGM; France | Marcoux (1998) | 2.1044 | 0.86021 | 18.199 | 15.655 | 38.298 | Very good
Free | √ | √ |  | marcoux | PORTUGAL | Iberia SW: Iberian Pyrite Belt IPB | Orange squares | Iberian Pyrite Belt | Alentejo | Sao Domingos (gossan) | 37.740567 | -7.343423 | [9 empty] | ICP-MS | SMN/PEA laboratory, BRGM; France | Marcoux (1998) | 2.10268 | 0.85953 | 18.182 | 15.628 | 38.231 | Very good
Free | √ | √ |  | marcoux | PORTUGAL | Iberia SW: Iberian Pyrite Belt IPB | Orange squares | Iberian Pyrite Belt | Alentejo | Sao Domingos (gossan) | 37.740567 | -7.343423 | [9 empty] | ICP-MS | SMN/PEA laboratory, BRGM; France | Marcoux (1998) | 2.10343 | 0.85976 | 18.176 | 15.627 | 38.232 | Very good
Free | √ | √ |  | marcoux | SPAIN | Iberia SW: Iberian Pyrite Belt IPB | Orange squares | Iberian Pyrite Belt | Huelva | Sierrecilla | 37.740567 | -7.343423 | [5 empty] | Massive polimetallic ore | P | gal |  | ICP-MS | SMN/PEA laboratory, BRGM; France | Marcoux (1998) | 2.09406 | 0.8569078 | 18.233 | 15.624 | 38.181 | Very good
Free | √ | √ |  | marcoux | SPAIN | Iberia SW: Iberian Pyrite Belt IPB | Orange squares | Iberian Pyrite Belt | Huelva | Sierrecilla | 37.740567 | -7.343423 | [5 empty] | Massive polimetallic ore |  |  |  | ICP-MS | SMN/PEA laboratory, BRGM; France | Marcoux (1998) | 2.100247 | 0.8585232 | 18.215 | 15.638 | 38.256 | Very good
Free | √ | √ |  | marcoux | SPAIN | Iberia SW: Iberian Pyrite Belt IPB | Orange squares | Iberian Pyrite Belt | Huelva | Sotiel | 37.597465 | -6.846185 | [5 empty] | Banded polymetallic ore | P | gal |  | ICP-MS | SMN/PEA laboratory, BRGM; France | Marcoux (1998) | 2.10327 | 0.8603435 | 18.166 | 15.629 | 38.208 | Very good
Free | √ | √ |  | marcoux | SPAIN | Iberia SW: Iberian Pyrite Belt IPB | Orange squares | Iberian Pyrite Belt | Huelva | Sotiel-Migollas | 37.597465 | -6.846185 | [5 empty] | Banded polymetallic ore | P | gal |  | ICP-MS | SMN/PEA laboratory, BRGM; France | Marcoux (1998) | 2.107015 | 0.8614647 | 18.147 | 15.633 | 38.236 | Very good
Free | √ | √ |  | marcoux | SPAIN | Iberia SW: Iberian Pyrite Belt IPB | Orange squares | Iberian Pyrite Belt | Huelva | Tharsis | 37.60039 | -7.119808 | [5 empty] | Banded polymetallic ore |  |  |  | ICP-MS | SMN/PEA laboratory, BRGM; France | Marcoux (1998) | 2.103667 | 0.8600496 | 18.135 | 15.597 | 38.15 | Very good
Free | √ | √ |  | marcoux | SPAIN | Iberia SW: Iberian Pyrite Belt IPB | Orange squares | Iberian Pyrite Belt | Huelva | Tharsis | 37.60039 | -7.119808 | [5 empty] | Banded polymetallic ore |  |  |  | ICP-MS | SMN/PEA laboratory, BRGM; France | Marcoux (1998) | 2.104097 | 0.8602305 | 18.137 | 15.602 | 38.162 | Very good
Free | √ | √ |  | marcoux | SPAIN | Iberia SW: Iberian Pyrite Belt IPB | Orange squares | Iberian Pyrite Belt | Huelva | Torerera | 37.60039 | -7.119808 | [5 empty] | Banded polymetallic ore | P | gal |  | ICP-MS | SMN/PEA laboratory, BRGM; France | Marcoux (1998) | 2.103164 | 0.8601926 | 18.175 | 15.634 | 38.225 | Very good
Free | √ |  |  | AG/h | SPAIN | Iberia SW: Iberian Pyrite Belt IPB | Orange squares | Iberian Pyrite Belt | Huelva | Los Molar, Terragonaes |  |  | EBA extraction evidences (Poster) | [6 empty] | Malachite |  | TIMS | Isotrace Laboratory, Oxford | Hunt (2003) | 2.0906371 | 0.8589215 | 18.173709 | 15.60979 | 37.99463
Free | √ |  |  | AG/j | SPAIN | Iberia SW: Iberian Pyrite Belt IPB | Orange squares | Iberian Pyrite Belt | Huelva | Los Molar, Terragonaes |  |  | EBA extraction evidences (Poster) | [6 empty] | Malachite |  | TIMS | Isotrace Laboratory, Oxford | Hunt (2003) | 2.094462 | 0.8512937 | 18.384457 | 15.65057 | 38.50555
Free | √ |  |  | AG/l | SPAIN | Iberia SW: Iberian Pyrite Belt IPB | Orange squares | Iberian Pyrite Belt | Huelva | Los Molar, Terragonaes |  |  | EBA extraction evidences (Poster) | [6 empty] | Malachite |  | TIMS | Isotrace Laboratory, Oxford | Hunt (2003) | 2.1001873 | 0.8587812 | 18.239836 | 15.66403 | 38.30707
Free | √ |  |  | AG/n | SPAIN | Iberia SW: Iberian Pyrite Belt IPB | Orange squares | Iberian Pyrite Belt | Huelva | Los Molar, Terragonaes |  |  | EBA extraction evidences (Poster) | [6 empty] | Malachite |  | TIMS | Isotrace Laboratory, Oxford | Hunt (2003) | 2.1012233 | 0.8627884 | 18.184712 | 15.68956 | 38.21014
Free | √ |  |  | CALA/10 | SPAIN | Iberia SW: Iberian Pyrite Belt IPB | Orange squares | Iberian Pyrite Belt | Huelva | Minas de Cala | 37.971804 | -6.318311 | [7 empty] | pyrite+malachite+azurite |  | TIMS | Isotrace Laboratory, Oxford | Hunt (2003) | 2.0817423 | 0.8390364 | 18.700776 | 15.69063 | 38.9302
Free | √ |  |  | CALA/6 | SPAIN | Iberia SW: Iberian Pyrite Belt IPB | Orange squares | Iberian Pyrite Belt | Huelva | Minas de Cala | 37.971804 | -6.318311 | [7 empty] | massive pyrite |  | TIMS | Isotrace Laboratory, Oxford | Hunt (2003) | 2.0848541 | 0.850348 | 18.437913 | 15.67864 | 38.44036
Free | √ | √ |  | P038-b-hv | PORTUGAL | Iberia SW: Iberian Pyrite Belt IPB | Orange squares | Ossa Morena |  | Monte da Angerinha | [9 empty] | Mal, gth,qtz |  | TIMS? |  | Roland; PhD Thesis | 2.0698 | 0.8409 | 18.558 | 15.6054 | 38.4113 | Good
Free | √ | √ |  | P046-c-hv | PORTUGAL | Iberia SW: Iberian Pyrite Belt IPB | Orange squares | Ossa Morena |  | Cufenos II | [9 empty] | Cuprite, mal, qtz |  | TIMS? |  | Roland; PhD Thesis | 2.094 | 0.8517 | 18.332 | 15.6134 | 38.3872 | Good
Free | √ | √ |  | P050-a-hv | PORTUGAL | Iberia SW: Iberian Pyrite Belt IPB | Orange squares | Ossa Morena |  | Mostardeira | [9 empty] | delafossite, cuprite, mal, gth, qtz |  | TIMS? |  | Roland; PhD Thesis | 2.1088 | 0.8635 | 18.038 | 15.5758 | 38.0385 | Good
Free | √ | √ |  | P050-c-hv | PORTUGAL | Iberia SW: Iberian Pyrite Belt IPB | Orange squares | Ossa Morena |  | Mostardeira | [9 empty] | Py, aspy, cp,qtz |  | TIMS? |  | Roland; PhD Thesis | 2.0985 | 0.8571 | 18.211 | 15.6086 | 38.2158 | Good
Free | √ | √ |  | P050-b-hv | PORTUGAL | Iberia SW: Iberian Pyrite Belt IPB | Orange squares | Ossa Morena |  | Mostardeira | [9 empty] | Scorodite, Brochantite, mal, qtz |  | TIMS? |  | Roland; PhD Thesis | 2.0997 | 0.859 | 18.155 | 15.5951 | 38.1201 | Good
Free | √ | √ |  | P058-b-hv | PORTUGAL | Iberia SW: Iberian Pyrite Belt IPB | Orange squares | Ossa Morena |  | Zambujera | [9 empty] | Mal, Gth, Qtz |  | TIMS? |  | Roland; PhD Thesis | 2.1044 | 0.857 | 18.228 | 15.6214 | 38.359 | Good
Free | √ | √ |  | P059-b-hv | PORTUGAL | Iberia SW: Iberian Pyrite Belt IPB | Orange squares | Ossa Morena |  | Minas da Tinoca | [9 empty] | mal, qtz |  | TIMS? |  | Roland; PhD Thesis | 2.1527 | 0.8887 | 17.437 | 15.4963 | 37.5366 | Good
Free | √ | √ |  | P067-a-hv | PORTUGAL | Iberia SW: Iberian Pyrite Belt IPB | Orange squares | Ossa Morena |  | Entre Aguas | [9 empty] | Calchocite, dig, mal, qtz |  | TIMS? |  | Roland; PhD Thesis | 2.0715 | 0.8426 | 18.548 | 15.6285 | 38.4222 | Good
Free | √ | √ |  | P067-b-hv | PORTUGAL | Iberia SW: Iberian Pyrite Belt IPB | Orange squares | Ossa Morena |  | Entre Aguas | [9 empty] | Dig, mal, brochantite, cuprite, gth, qtz |  | TIMS? |  | Roland; PhD Thesis | 2.1077 | 0.8577 | 18.281 | 15.6796 | 38.5309 | Good
Free | √ | √ |  | P058-a-hv | PORTUGAL | Iberia SW: Iberian Pyrite Belt IPB | Orange squares | Ossa Morena |  | Zambujeira | [9 empty] | Mal, gth,qtz |  | TIMS? |  | Roland; PhD Thesis | 2.0992 | 0.8546 | 18.282 | 15.6238 | 38.3776 | Good
Free | √ | √ |  | P058-c-hv | PORTUGAL | Iberia SW: Iberian Pyrite Belt IPB | Orange squares | Ossa Morena |  | Zambujeira | [9 empty] | Mal, gth,qtz |  | TIMS? |  | Roland; PhD Thesis | 2.0987 | 0.8545 | 18.274 | 15.6151 | 38.3516 | Good
Free | √ | √ |  | P061-x-hv | PORTUGAL | Iberia SW: Iberian Pyrite Belt IPB | Orange squares | Ossa Morena |  | Monte dos Arneiros | [9 empty] | Mal, gth,qtz |  | TIMS? |  | Roland; PhD Thesis | 2.0924 | 0.8567 | 18.196 | 15.5885 | 38.0733 | Good
Free | √ | √ |  | P072-a-hv | PORTUGAL | Iberia SW: Iberian Pyrite Belt IPB | Orange squares | Ossa Morena |  | Souseis (Evora) | [9 empty] | Mal, gth,qtz |  | TIMS? |  | Roland; PhD Thesis | 2.096 | 0.8534 | 18.287 | 15.6061 | 38.3296 | Good
Free | √ | √ |  | P072-c-hv | PORTUGAL | Iberia SW: Iberian Pyrite Belt IPB | Orange squares | Ossa Morena |  | Souseis (Evora) | [9 empty] | cerrussite, mal, qtz |  | TIMS? |  | Roland; PhD Thesis | 2.0972 | 0.8538 | 18.271 | 15.5998 | 38.3179 | Good
Free | √ | √ |  | P015-b-hv | PORTUGAL | Iberia SW: Iberian Pyrite Belt IPB | Orange squares | South Portoguese Zone |  | Brancane | [9 empty] | tn, Cp, dol, qtz |  | TIMS? |  | Roland; PhD Thesis | 2.087 | 0.8466 | 18.466 | 15.6333 | 38.5385 | Good
Free | √ | √ |  | P013-x-hv | PORTUGAL | Iberia SW: Iberian Pyrite Belt IPB | Orange squares | South Portoguese Zone-Iberian Pyrite Belt |  | Chanca | [9 empty] | Py,cp,qtz |  | TIMS? |  | Roland; PhD Thesis | 2.1008 | 0.8586 | 18.219 | 15.6428 | 38.2745 | Good
Free | √ | √ |  | P013 | PORTUGAL | Iberia SW: Iberian Pyrite Belt IPB | Orange squares | South Portoguese Zone-Iberian Pyrite Belt |  | Chanca | [9 empty] | Py,cp,qtz |  | TIMS? |  | Roland; PhD Thesis | 2.0992 | 0.8584 | 18.201 | 15.6237 | 38.2075 | Good
Free | √ | √ |  | P014 | PORTUGAL | Iberia SW: Iberian Pyrite Belt IPB | Orange squares | South Portoguese Zone-Iberian Pyrite Belt |  | Sao Domingos | [9 empty] | Py,cp, sid, qtz |  | TIMS? |  | Roland; PhD Thesis | 2.1048 | 0.8604 | 18.159 | 15.624 | 38.2211 | Good
Free | √ | √ |  | P014-x-hv | PORTUGAL | Iberia SW: Iberian Pyrite Belt IPB | Orange squares | South Portoguese Zone-Iberian Pyrite Belt |  | Sao Domingos | [9 empty] | Py,cp, sid, qtz |  | TIMS? |  | Roland; PhD Thesis | 2.106 | 0.8606 | 18.168 | 15.6354 | 38.2618 | Good
Free | √ | √ |  | P034-x-hv | PORTUGAL | Iberia SW: Iberian Pyrite Belt IPB | Orange squares | South Portoguese Zone-Iberian Pyrite Belt |  | Mina do Lousal | [9 empty] | Mal, Gth, Qtz |  | TIMS? |  | Roland; PhD Thesis | 2.1042 | 0.8601 | 18.17 | 15.628 | 38.2333 | Good
Free | √ | √ |  | P036-x-hv | PORTUGAL | Iberia SW: Iberian Pyrite Belt IPB | Orange squares | South Portoguese Zone-Iberian Pyrite Belt |  | Minas do Montinho | [9 empty] | Py,sid, qtz |  | TIMS? |  | Roland; PhD Thesis | 2.0994 | 0.8584 | 18.226 | 15.6452 | 38.2637 | Good
Free | √ | √ |  | P070-x-hv | PORTUGAL | Iberia SW: Iberian Pyrite Belt IPB | Orange squares | South Portoguese Zone-Iberian Pyrite Belt |  | Lagoa Salgada | [9 empty] | Py,gal, gth, qtz |  | TIMS? |  | Roland; PhD Thesis | 2.1012 | 0.8591 | 18.197 | 15.633 | 38.2355 | Good
Free | √ | √ |  | P070-x-hv | PORTUGAL | Iberia SW: Iberian Pyrite Belt IPB | Orange squares | South Portoguese Zone-Iberian Pyrite Belt |  | Lagoa Salgada | [9 empty] | Py, gal, gth, qtz |  | TIMS? |  | Roland; PhD Thesis | 2.0994 | 0.8589 | 18.184 | 15.6182 | 38.1755 | Good
Free | √ | √ |  | P062-a-hv | PORTUGAL | Iberia SW: Iberian Pyrite Belt IPB | Orange squares | Central Iberian Zone |  | Villa Velha do Rodao I | [9 empty] | cp, py, dol, qtz |  | TIMS? |  | Roland; PhD Thesis | 2.0978 | 0.8566 | 18.209 | 15.5978 | 38.1988 | Good
Free | √ | √ |  | P066-x-hv | PORTUGAL | Iberia SW: Iberian Pyrite Belt IPB | Orange squares | Central Iberian Zone |  | Minas dos Urmos | [9 empty] | Cp, mal, gth, qtz |  | TIMS? |  | Roland; PhD Thesis | 2.0899 | 0.8494 | 18.377 | 15.6094 | 38.4061 | Good
Free | √ | √ |  | P012-x-hv | PORTUGAL | Iberia SW: Iberian Pyrite Belt IPB | Orange squares | South Portoguese Zone |  | Louredo | [9 empty] | Mal, Gth, Qtz |  | TIMS? |  | Roland; PhD Thesis | 2.101 | 0.8561 | 18.248 | 15.6221 | 38.339 | Good
Free | √ | √ |  | P020-a-hv | PORTUGAL | Iberia SW: Iberian Pyrite Belt IPB | Orange squares | South Portoguese Zone |  | Alcaria Queimada I | [9 empty] | Cp, dol, qtz |  | TIMS? |  | Roland; PhD Thesis | 2.0795 | 0.8441 | 18.518 | 15.631 | 38.5082 | Good
Free | √ | √ |  | P026-x-hv | PORTUGAL | Iberia SW: Iberian Pyrite Belt IPB | Orange squares | South Portoguese Zone |  | Defesa | [9 empty] | Mgt,hm |  | TIMS? |  | Roland; PhD Thesis | 2.0861 | 0.8493 | 18.402 | 15.6288 | 38.3884 | Good

## France
Access | Cu database | Pb-Ag database | Sn database | Sample/Label | Country | Plotting region | Suggested Symbols | Region | Area/ Deposit | Locality/ Mine | Latitude approx Latitude exact | Longitude approx Longitude exact | Used in the past | Notes/Evidences/References | Geologic unit/ Formation | Deposit type | Age | Mineral assemblage/ Constituents | Primary/ Secondary | Analised mineral/ Description | Literature data | Pb analysis Instrument | Notes/Lab details | References | 208Pb/206Pb | 207Pb/206Pb | 206Pb/204Pb | 207Pb/204Pb | 208Pb/204Pb | Quality assessment | Comments | Cu analysis Instrument | Notes/Lab details | References | 63Cu/65Cu | d63 | Comments | Other analyses | Chemical analysis Instrument | References | mg/Kg 7 Li | mg/Kg 9 Be | mg/Kg 11 B | mg/Kg 23 Na | mg/Kg 24 Mg | mg/Kg 27 Al | mg/Kg 28 Si | mg/Kg 31 P | mg/Kg 34 S | mg/Kg 35 Cl | mg/Kg 39 K | mg/Kg 43 Ca | mg/Kg 47 Ti | mg/Kg 51 V | mg/Kg 52 Cr | mg/Kg 55 Mn | mg/Kg 56 Fe | mg/Kg 59 Co | mg/Kg 60 Ni | mg/Kg 63 Cu | mg/Kg 66 Zn | mg/Kg 69 Ga | mg/Kg 72 Ge | mg/Kg 75 As | mg/Kg 78 Se | mg/Kg 79 Br | mg/Kg 85 Rb | mg/Kg 88 Sr | mg/Kg 89 Y | mg/Kg 90 Zr | mg/Kg 93 Nb | mg/Kg 95 Mo | mg/Kg 101 Ru | mg/Kg 103 Rh | mg/Kg 105 Pd | mg/Kg 107 Ag | mg/Kg 111 Cd | mg/Kg 115 In | mg/Kg 118 Sn | mg/Kg 121 Sb | mg/Kg 125 Te | mg/Kg 127 I | mg/Kg 133 Cs | mg/Kg 137 Ba | mg/Kg 139 La | mg/Kg 140 Ce | mg/Kg 141 Pr | mg/Kg 146 Nd | mg/Kg 147 Sm | mg/Kg 153 Eu | mg/Kg 157 Gd | mg/Kg 159 Tb | mg/Kg 163 Dy | mg/Kg 165 Ho | mg/Kg 166 Er | mg/Kg 169 Tm | mg/Kg 172 Yb | mg/Kg 175 Lu | mg/Kg 178 Hf | mg/Kg 181 Ta | mg/Kg 182 W | mg/Kg 185 Re | mg/Kg 189 Os | mg/Kg 193 Ir | mg/Kg 195 Pt | mg/Kg 197 Au | mg/Kg 201 Hg | mg/Kg 205 Tl | mg/Kg 208 Pb | mg/Kg 209 Bi | mg/Kg 232 Th | mg/Kg 238 U
Free | √ | √ |  | n.1 | France | France: Massif Central - Mont Lozere | Dark cyan squares | French central massif | Mont Lozere massif (Cevennes) | Alenc Beyrac | 44.550187 | 3.647497 | XI-XII- century |  | Paleozoic basament granites and schistes cevenols | Pb-Zn-Ag deposit |  | gn-sl-tt | P | gn |  | MC-ICP-MS |  | Baron et al. (2006) | 2.081562 | 0.8436004 | 18.587 | 15.68 | 38.786
Free | √ | √ |  | n.2 | France | France: Massif Central - Mont Lozere | Dark cyan squares | French central massif | Mont Lozere massif (Cevennes) | Alenc Beyrac | 44.550187 | 3.647497 | XI-XII- century |  | Paleozoic basament granites and schistes cevenols | Pb-Zn-Ag deposit |  | gn-sl-tt | P | gn |  | MC-ICP-MS |  | Baron et al. (2006) | 2.1009 | 0.8445294 | 18.563 | 15.677 | 38.69
Free | √ | √ |  | n.3 | France | France: Massif Central - Mont Lozere | Dark cyan squares | French central massif | Mont Lozere massif (Cevennes) | Alenc Beyrac | 44.550187 | 3.647497 | XI-XII- century |  | Paleozoic basament granites and schistes cevenols | Pb-Zn-Ag deposit |  | gn-sl-tt | P | gn |  | MC-ICP-MS |  | Baron et al. (2006) | 2.075469 | 0.8473438 | 18.617 | 15.775 | 38.999
Free | √ | √ |  | n.4 | France | France: Massif Central - Mont Lozere | Dark cyan squares | French central massif | Mont Lozere massif (Cevennes) | Ramponeche/Col du Sapet | 44.326008 | 3.705191 | XI-XII- century |  | Paleozoic basament granites and schistes cevenols | Pb-Zn-Ag deposit |  | gn-sl-tt | P | gn |  | MC-ICP-MS |  | Baron et al. (2006) | 2.109617 | 0.8536439 | 18.373 | 15.684 | 38.639
Free | √ | √ |  | n.5 | France | France: Massif Central - Mont Lozere | Dark cyan squares | French central massif | Mont Lozere massif (Cevennes) | Ramponeche/Col du Sapet | 44.326008 | 3.705191 | XI-XII- century |  | Paleozoic basament granites and schistes cevenols | Pb-Zn-Ag deposit |  | gn-sl-tt | P | gn |  | MC-ICP-MS |  | Baron et al. (2006) | 2.0857 | 0.8466357 | 18.518 | 15.678 | 38.76
Free | √ | √ |  | n.6 | France | France: Massif Central - Mont Lozere | Dark cyan squares | French central massif | Mont Lozere massif (Cevennes) | Ramponeche/Col du Sapet | 44.326008 | 3.705191 | XI-XII- century |  | Paleozoic basament granites and schistes cevenols | Pb-Zn-Ag deposit |  | gn-sl-tt | P | gn |  | MC-ICP-MS |  | Baron et al. (2006) | 2.100941 | 0.853186 | 18.377 | 15.679 | 38.623
Free | √ | √ |  | n.7 | France | France: Massif Central - Mont Lozere | Dark cyan squares | French central massif | Mont Lozere massif (Cevennes) | Ramponeche/Col du Sapet | 44.326008 | 3.705191 | XI-XII- century |  | Paleozoic basament granites and schistes cevenols | Pb-Zn-Ag deposit |  | gn-sl-tt | P | gn |  | MC-ICP-MS |  | Baron et al. (2006) | 2.095017 | 0.8484389 | 18.481 | 15.68 | 38.609
Free | √ | √ |  | n.8 | France | France: Massif Central - Mont Lozere | Dark cyan squares | French central massif | Mont Lozere massif (Cevennes) | Le Tournel | 44.502189 | 3.709062 | XI-XII- century |  | Paleozoic basament granites and schistes cevenols | Pb-Zn-Ag deposit |  | gn-sl-tt | P | gn |  | MC-ICP-MS |  | Baron et al. (2006) | 2.084797 | 0.8447904 | 18.562 | 15.681 | 38.718
Free | √ | √ |  | n.9 | France | France: Massif Central - Mont Lozere | Dark cyan squares | French central massif | Mont Lozere massif (Cevennes) | Le Tournel | 44.502189 | 3.709062 | XI-XII- century |  | Paleozoic basament granites and schistes cevenols | Pb-Zn-Ag deposit |  | gn-sl-tt | P | gn |  | MC-ICP-MS |  | Baron et al. (2006) | 2.084594 | 0.8442733 | 18.571 | 15.679 | 38.698
Free | √ | √ |  | n.10 | France | France: Massif Central - Mont Lozere | Dark cyan squares | French central massif | Mont Lozere massif (Cevennes) | Le Tournel | 44.502189 | 3.709062 | XI-XII- century |  | Paleozoic basament granites and schistes cevenols | Pb-Zn-Ag deposit |  | gn-sl-tt | P | gn |  | MC-ICP-MS |  | Baron et al. (2006) | 2.082952 | 0.8445389 | 18.577 | 15.689 | 38.713
Free | √ | √ |  | n.11 | France | France: Massif Central - Mont Lozere | Dark cyan squares | French central massif | Mont Lozere massif (Cevennes) | Bedoues-Cocures | 44.347644 | 3.630357 | XI-XII- century |  | Paleozoic basament granites and schistes cevenols | Pb-Zn-Ag deposit |  | gn-sl-tt | P | gn |  | MC-ICP-MS |  | Baron et al. (2006) | 2.101459 | 0.8496828 | 18.441 | 15.669 | 38.695
Free | √ | √ |  | n.12 | France | France: Massif Central - Mont Lozere | Dark cyan squares | French central massif | Mont Lozere massif (Cevennes) | Bedoues-Cocures | 44.347644 | 3.630357 | XI-XII- century |  | Paleozoic basament granites and schistes cevenols | Pb-Zn-Ag deposit |  | gn-sl-tt | P | gn |  | MC-ICP-MS |  | Baron et al. (2006) | 2.092673 | 0.8471847 | 18.506 | 15.678 | 38.753
Free | √ | √ |  | n.13 | France | France: Massif Central - Mont Lozere | Dark cyan squares | French central massif | Mont Lozere massif (Cevennes) | Bedoues-Cocures | 44.347644 | 3.630357 | XI-XII- century |  | Paleozoic basament granites and schistes cevenols | Pb-Zn-Ag deposit |  | gn-sl-tt | P | gn |  | MC-ICP-MS |  | Baron et al. (2006) | 2.085394 | 0.8485849 | 18.479 | 15.681 | 38.727
Free | √ | √ |  | n.14 | France | France: Massif Central - Mont Lozere | Dark cyan squares | French central massif | Mont Lozere massif (Cevennes) | Vialas | 44.333892 | 3.894171 | XI-XII- century |  | Paleozoic basament granites and schistes cevenols | Pb-Zn-Ag deposit?Aspy-Ag? |  | gn-sl-tt | P | gn |  | MC-ICP-MS |  | Baron et al. (2006) | 2.09803 | 0.8530372 | 18.372 | 15.672 | 38.536
Free | √ | √ |  | n.15 | France | France: Massif Central - Mont Lozere | Dark cyan squares | French central massif | Mont Lozere massif (Cevennes) | Vialas | 44.333892 | 3.894171 | XI-XII- century |  | Paleozoic basament granites and schistes cevenols | Pb-Zn-Ag deposit?Aspy-Ag? |  | gn-sl-tt | P | gn |  | MC-ICP-MS |  | Baron et al. (2006) | 2.098371 | 0.8536413 | 18.359 | 15.672 | 38.545
Free | √ | √ |  | n.16 | France | France: Massif Central - Mont Lozere | Dark cyan squares | French central massif | Mont Lozere massif (Cevennes) | Vialas | 44.333892 | 3.894171 | XI-XII- century |  | Paleozoic basament granites and schistes cevenols | Pb-Zn-Ag deposit?Aspy-Ag? |  | gn-sl-tt | P | gn |  | MC-ICP-MS |  | Baron et al. (2006) | 2.105885 | 0.8531221 | 18.369 | 15.671 | 38.524
Free | √ | √ |  | n.17 | France | France: Massif Central - Mont Lozere | Dark cyan squares | French central massif | Mont Lozere massif (Cevennes) | Le Bleymard | 44.486377 | 3.735303 | XI-XII- century |  | Paleozoic basament granites and schistes cevenols | Pb-Zn-Ag deposit |  | gn-sl-tt | P | gn |  | MC-ICP-MS |  | Baron et al. (2006) | 2.086313 | 0.844174 | 18.572 | 15.678 | 38.683
Free | √ | √ |  | n.18 | France | France: Massif Central - Mont Lozere | Dark cyan squares | French central massif | Mont Lozere massif (Cevennes) | Le Bleymard | 44.486377 | 3.735303 | XI-XII- century |  | Paleozoic basament granites and schistes cevenols | Pb-Zn-Ag deposit |  | gn-sl-tt | P | gn |  | MC-ICP-MS |  | Baron et al. (2006) | 2.07625 | 0.8415432 | 18.636 | 15.683 | 38.747
Free | √ | √ |  | n.19 | France | France: Massif Central - Mont Lozere | Dark cyan squares | French central massif | Mont Lozere massif (Cevennes) | Le Bleymard | 44.486377 | 3.735303 | XI-XII- century |  | Paleozoic basament granites and schistes cevenols | Pb-Zn-Ag deposit |  | gn-sl-tt | P | gn |  | MC-ICP-MS |  | Baron et al. (2006) | 2.078738 | 0.8430076 | 18.606 | 15.685 | 38.693
Free | √ | √ |  | n.20 | France | France: Massif Central - Mont Lozere | Dark cyan squares | French central massif | Mont Lozere massif (Cevennes) | Le Bleymard | 44.486377 | 3.735303 | XI-XII- century |  | Paleozoic basament granites and schistes cevenols | Pb-Zn-Ag deposit |  | gn-sl-tt | P | gn |  | MC-ICP-MS |  | Baron et al. (2006) | 2.086612 | 0.8448852 | 18.554 | 15.676 | 38.677
Free | √ | √ |  | n.22 | France | France: Massif Central - Mont Lozere | Dark cyan squares | French central massif | Mont Lozere massif (Cevennes) | Le Bleymard | 44.486377 | 3.735303 | XI-XII- century |  | Paleozoic basament granites and schistes cevenols | Pb-Zn-Ag deposit |  | gn-sl-tt | P | gn |  | MC-ICP-MS |  | Baron et al. (2006) | 2.081308 | 0.8428694 | 18.596 | 15.674 | 38.715
Free | √ | √ |  | n.23 | France | France: Massif Central - Mont Lozere | Dark cyan squares | French central massif | Mont Lozere massif (Cevennes) | Les Bondons | 44.386913 | 3.615937 | XI-XII- century |  | Paleozoic basament granites and schistes cevenols | Pb-Zn-Ag deposit |  | gn-sl-tt | P | gn |  | MC-ICP-MS |  | Baron et al. (2006) | 2.098172 | 0.8500841 | 18.437 | 15.673 | 38.704
Free | √ | √ |  | n.24 | France | France: Massif Central - Mont Lozere | Dark cyan squares | French central massif | Mont Lozere massif (Cevennes) | Les Bondons | 44.386913 | 3.615937 | XI-XII- century |  | Paleozoic basament granites and schistes cevenols | Pb-Zn-Ag deposit |  | gn-sl-tt | P | gn |  | MC-ICP-MS |  | Baron et al. (2006) | 2.097505 | 0.8497831 | 18.44 | 15.67 | 38.684
Free | √ | √ |  | n.25 | France | France: Massif Central - Mont Lozere | Dark cyan squares | French central massif | Mont Lozere massif (Cevennes) | Les Bondons | 44.386913 | 3.615937 | XI-XII- century |  | Paleozoic basament granites and schistes cevenols | Pb-Zn-Ag deposit |  | gn-sl-tt | P | gn |  | MC-ICP-MS |  | Baron et al. (2006) | 2.096007 | 0.8491629 | 18.457 | 15.673 | 38.678
Free | √ | √ |  | n.26 | France | France: Massif Central - Mont Lozere | Dark cyan squares | French central massif | Mont Lozere massif (Cevennes) | Les Bondons | 44.386913 | 3.615937 | XI-XII- century |  | Paleozoic basament granites and schistes cevenols | Pb-Zn-Ag deposit |  | gn-sl-tt | P | gn |  | MC-ICP-MS |  | Baron et al. (2006) | 2.098129 | 0.8500136 | 18.435 | 15.67 | 38.686
Free | √ | √ |  | n.27 | France | France: Massif Central - Mont Lozere | Dark cyan squares | French central massif | Mont Lozere massif (Cevennes) | Les Bondons | 44.386913 | 3.615937 | XI-XII- century |  | Paleozoic basament granites and schistes cevenols | Pb-Zn-Ag deposit |  | gn-sl-tt | P | gn |  | MC-ICP-MS |  | Baron et al. (2006) | 2.093948 | 0.8473687 | 18.489 | 15.667 | 38.679
Free | √ | √ |  | n.28 | France | France: Massif Central - Mont Lozere | Dark cyan squares | French central massif | Mont Lozere massif (Cevennes) | Les Bondons | 44.386913 | 3.615937 | XI-XII- century |  | Paleozoic basament granites and schistes cevenols | Pb-Zn-Ag deposit |  | gn-sl-tt | P | gn |  | MC-ICP-MS |  | Baron et al. (2006) | 2.087475 | 0.8460418 | 18.531 | 15.678 | 38.715
Free | √ | √ |  | n.29 | France | France: Massif Central - Mont Lozere | Dark cyan squares | French central massif | Mont Lozere massif (Cevennes) | Montmirat | 44.418883 | 3.536772 | XI-XII- century |  | Paleozoic basament granites and schistes cevenols | Pb-Zn-Ag deposit |  | gn-sl-tt | P | gn |  | MC-ICP-MS |  | Baron et al. (2006) | 2.091932 | 0.8477896 | 18.481 | 15.668 | 38.683
Free | √ | √ |  | n.30 | France | France: Massif Central - Mont Lozere | Dark cyan squares | French central massif | Mont Lozere massif (Cevennes) | Montmirat | 44.418883 | 3.536772 | XI-XII- century |  | Paleozoic basament granites and schistes cevenols | Pb-Zn-Ag deposit |  | gn-sl-tt | P | gn |  | MC-ICP-MS |  | Baron et al. (2006) | 2.102216 | 0.8507495 | 18.412 | 15.664 | 38.661
Free | √ | √ |  | n.31 | France | France: Massif Central - Mont Lozere | Dark cyan squares | French central massif | Mont Lozere massif (Cevennes) | Montmirat | 44.418883 | 3.536772 | XI-XII- century |  | Paleozoic basament granites and schistes cevenols | Pb-Zn-Ag deposit |  | gn-sl-tt | P | gn |  | MC-ICP-MS |  | Baron et al. (2006) | 2.08904 | 0.8459878 | 18.531 | 15.677 | 38.706
Free | √ | √ |  | n.32 | France | France: Massif Central - Mont Lozere | Dark cyan squares | French central massif | Mont Lozere massif (Cevennes) | Montmirat | 44.418883 | 3.536772 | XI-XII- century |  | Paleozoic basament granites and schistes cevenols | Pb-Zn-Ag deposit |  | gn-sl-tt | P | gn |  | MC-ICP-MS |  | Baron et al. (2006) | 2.086572 | 0.8452375 | 18.551 | 15.68 | 38.712
Free | √ | √ |  | n.33 | France | France: Massif Central - Mont Lozere | Dark cyan squares | French central massif | Mont Lozere massif (Cevennes) | Montmirat | 44.418883 | 3.536772 | XI-XII- century |  | Paleozoic basament granites and schistes cevenols | Pb-Zn-Ag deposit |  | gn-sl-tt | P | gn |  | MC-ICP-MS |  | Baron et al. (2006) | 2.094142 | 0.8486899 | 18.472 | 15.677 | 38.708
Free | √ | √ |  | n.34 | France | France: Massif Central - Mont Lozere | Dark cyan squares | French central massif | Mont Lozere massif (Cevennes) | Montmirat | 44.418883 | 3.536772 | XI-XII- century |  | Paleozoic basament granites and schistes cevenols | Pb-Zn-Ag deposit |  | gn-sl-tt | P | gn |  | MC-ICP-MS |  | Baron et al. (2006) | 2.093042 | 0.8472185 | 18.497 | 15.671 | 38.683
Free | √ | √ |  | n.35 | France | France: Massif Central - Mont Lozere | Dark cyan squares | French central massif | Mont Lozere massif (Cevennes) | Montmirat | 44.418883 | 3.536772 | XI-XII- century |  | Paleozoic basament granites and schistes cevenols | Pb-Zn-Ag deposit |  | gn-sl-tt | P | gn |  | MC-ICP-MS |  | Baron et al. (2006) | 2.07988 | 0.8431973 | 18.603 | 15.686 | 38.715
Free | √ | √ |  | n.36 | France | France: Massif Central - Mont Lozere | Dark cyan squares | French central massif | Mont Lozere massif (Cevennes) | Montmirat | 44.418883 | 3.536772 | XI-XII- century |  | Paleozoic basament granites and schistes cevenols | Pb-Zn-Ag deposit |  | gn-sl-tt | P | gn |  | MC-ICP-MS |  | Baron et al. (2006) | 2.085148 | 0.8445247 | 18.556 | 15.671 | 38.692
Free | √ | √ |  | T-27 | France | France: Massif Central - Cevennes | Violet squares | French central massif | Cevennes | Les Malines | 43.923179 | 3.624097 |  |  | Paleozoic basament granites and metasedimentary schist | Pb-Zn-(Cu) stratiform deposit |  | gn-sl-cp-py-az-mal | P | gn |  | ICP MS |  | Le Guen et al. (1991) | 2.09654 | 0.85304 | 18.365 | 15.666 | 38.503
Free | √ | √ |  | T-16 | France | France: Massif Central - Cevennes | Violet squares | French central massif | Cevennes | Les Malines | 43.923179 | 3.624097 |  |  | Paleozoic basament granites and metasedimentary schist | Pb-Zn-(Cu) stratiform deposit |  | gn-sl-cp-py-az-mal | P | gn |  | ICP MS |  | Le Guen et al. (1991) | 2.08819 | 0.85136 | 18.38 | 15.648 | 38.381
Free | √ | √ |  | B-1 | France | France: Massif Central - Cevennes | Violet squares | French central massif | Cevennes | Les Malines | 43.923179 | 3.624097 |  |  | Paleozoic basament granites and metasedimentary schist | Pb-Zn-(Cu) stratiform deposit |  | gn-sl-cp-py-az-mal | P | gn |  | ICP MS |  | Le Guen et al. (1991) | 2.08849 | 0.85108 | 18.386 | 15.648 | 38.399
Free | √ | √ |  | T-26 | France | France: Massif Central - Cevennes | Violet squares | French central massif | Cevennes | Les Malines | 43.923179 | 3.624097 |  |  | Paleozoic basament granites and metasedimentary schist | Pb-Zn-(Cu) stratiform deposit |  | gn-sl-cp-py-az-mal | P | gn |  | ICP MS |  | Le Guen et al. (1991) | 2.09577 | 0.85294 | 18.387 | 15.683 | 38.535
Free | √ | √ |  | T-29 | France | France: Massif Central - Cevennes | Violet squares | French central massif | Cevennes | Les Malines | 43.923179 | 3.624097 |  |  | Paleozoic basament granites and metasedimentary schist | Pb-Zn-(Cu) stratiform deposit |  | gn-sl-cp-py-az-mal | P | gn |  | ICP MS |  | Le Guen et al. (1991) | 2.08955 | 0.85172 | 18.391 | 15.664 | 38.429
Free | √ | √ |  | B-20 | France | France: Massif Central - Cevennes | Violet squares | French central massif | Cevennes | Les Malines | 43.923179 | 3.624097 |  |  | Paleozoic basament granites and metasedimentary schist | Pb-Zn-(Cu) stratiform deposit |  | gn-sl-cp-py-az-mal | P | gn |  | ICP MS |  | Le Guen et al. (1991) | 2.08808 | 0.85091 | 18.392 | 15.65 | 38.404
Free | √ | √ |  | B-3 | France | France: Massif Central - Cevennes | Violet squares | French central massif | Cevennes | Les Malines | 43.923179 | 3.624097 |  |  | Paleozoic basament granites and metasedimentary schist | Pb-Zn-(Cu) stratiform deposit |  | gn-sl-cp-py-az-mal | P | gn |  | ICP MS |  | Le Guen et al. (1991) | 2.08895 | 0.85102 | 18.392 | 15.652 | 38.42
Free | √ | √ |  | T-21 | France | France: Massif Central - Cevennes | Violet squares | French central massif | Cevennes | Les Malines | 43.923179 | 3.624097 |  |  | Paleozoic basament granites and metasedimentary schist | Pb-Zn-(Cu) stratiform deposit |  | gn-sl-cp-py-az-mal | P | gn |  | ICP MS |  | Le Guen et al. (1991) | 2.08851 | 0.85087 | 18.393 | 15.65 | 38.414
Free | √ | √ |  | T-18 | France | France: Massif Central - Cevennes | Violet squares | French central massif | Cevennes | Les Malines | 43.923179 | 3.624097 |  |  | Paleozoic basament granites and metasedimentary schist | Pb-Zn-(Cu) stratiform deposit |  | gn-sl-cp-py-az-mal | P | gn |  | ICP MS |  | Le Guen et al. (1991) | 2.09252 | 0.85187 | 18.396 | 15.671 | 38.494
Free | √ | √ |  | T-24 | France | France: Massif Central - Cevennes | Violet squares | French central massif | Cevennes | Les Malines | 43.923179 | 3.624097 |  |  | Paleozoic basament granites and metasedimentary schist | Pb-Zn-(Cu) stratiform deposit |  | gn-sl-cp-py-az-mal | P | gn |  | ICP MS |  | Le Guen et al. (1991) | 2.08609 | 0.84929 | 18.399 | 15.626 | 38.382
Free | √ | √ |  | B-2 | France | France: Massif Central - Cevennes | Violet squares | French central massif | Cevennes | Les Malines | 43.923179 | 3.624097 |  |  | Paleozoic basament granites and metasedimentary schist | Pb-Zn-(Cu) stratiform deposit |  | gn-sl-cp-py-az-mal | P | gn |  | ICP MS |  | Le Guen et al. (1991) | 2.08935 | 0.85102 | 18.399 | 15.658 | 38.442
Free | √ | √ |  | T-5 | France | France: Massif Central - Cevennes | Violet squares | French central massif | Cevennes | Les Malines | 43.923179 | 3.624097 |  |  | Paleozoic basament granites and metasedimentary schist | Pb-Zn-(Cu) stratiform deposit |  | gn-sl-cp-py-az-mal | P | gn |  | ICP MS |  | Le Guen et al. (1991) | 2.08865 | 0.85021 | 18.399 | 15.643 | 38.429
Free | √ | √ |  | T-12 | France | France: Massif Central - Cevennes | Violet squares | French central massif | Cevennes | Les Malines | 43.923179 | 3.624097 |  |  | Paleozoic basament granites and metasedimentary schist | Pb-Zn-(Cu) stratiform deposit |  | gn-sl-cp-py-az-mal | P | gn |  | ICP MS |  | Le Guen et al. (1991) | 2.08798 | 0.85104 | 18.401 | 15.66 | 38.421
Free | √ | √ |  | B-24 | France | France: Massif Central - Cevennes | Violet squares | French central massif | Cevennes | Les Malines | 43.923179 | 3.624097 |  |  | Paleozoic basament granites and metasedimentary schist | Pb-Zn-(Cu) stratiform deposit |  | gn-sl-cp-py-az-mal | P | gn |  | ICP MS |  | Le Guen et al. (1991) | 2.09009 | 0.85149 | 18.403 | 15.67 | 38.464
Free | √ | √ |  | B-11 | France | France: Massif Central - Cevennes | Violet squares | French central massif | Cevennes | Les Malines | 43.923179 | 3.624097 |  |  | Paleozoic basament granites and metasedimentary schist | Pb-Zn-(Cu) stratiform deposit |  | gn-sl-cp-py-az-mal | P | gn |  | ICP MS |  | Le Guen et al. (1991) | 2.08721 | 0.85112 | 18.404 | 15.664 | 38.413
Free | √ | √ |  | T-6 | France | France: Massif Central - Cevennes | Violet squares | French central massif | Cevennes | Les Malines | 43.923179 | 3.624097 |  |  | Paleozoic basament granites and metasedimentary schist | Pb-Zn-(Cu) stratiform deposit |  | gn-sl-cp-py-az-mal | P | gn |  | ICP MS |  | Le Guen et al. (1991) | 2.08922 | 0.85052 | 18.404 | 15.653 | 38.45
Free | √ | √ |  | S 10 | France | France: Massif Central - Cevennes | Violet squares | French central massif | Cevennes | Les Malines | 43.923179 | 3.624097 |  |  | Paleozoic basament granites and metasedimentary schist | Pb-Zn-(Cu) stratiform deposit |  | gn-sl-cp-py-az-mal | P | gn |  | ICP MS |  | Brevart et al. (1982) | 2.09057 | 0.85124 | 18.406 | 15.668 | 38.479
Free | √ | √ |  | T-8 | France | France: Massif Central - Cevennes | Violet squares | French central massif | Cevennes | Les Malines | 43.923179 | 3.624097 |  |  | Paleozoic basament granites and metasedimentary schist | Pb-Zn-(Cu) stratiform deposit |  | gn-sl-cp-py-az-mal | P | gn |  | ICP MS |  | Le Guen et al. (1991) | 2.0878 | 0.85031 | 18.405 | 15.65 | 38.426
Free | √ | √ |  | T-3 | France | France: Massif Central - Cevennes | Violet squares | French central massif | Cevennes | Les Malines | 43.923179 | 3.624097 |  |  | Paleozoic basament granites and metasedimentary schist | Pb-Zn-(Cu) stratiform deposit |  | gn-sl-cp-py-az-mal | P | gn |  | ICP MS |  | Le Guen et al. (1991) | 2.08899 | 0.85108 | 18.406 | 15.665 | 38.45
Free | √ | √ |  | B-7 | France | France: Massif Central - Cevennes | Violet squares | French central massif | Cevennes | Les Malines | 43.923179 | 3.624097 |  |  | Paleozoic basament granites and metasedimentary schist | Pb-Zn-(Cu) stratiform deposit |  | gn-sl-cp-py-az-mal | P | gn |  | ICP MS |  | Le Guen et al. (1991) | 2.08909 | 0.85017 | 18.408 | 15.65 | 38.456
Free | √ | √ |  | B-10 | France | France: Massif Central - Cevennes | Violet squares | French central massif | Cevennes | Les Malines | 43.923179 | 3.624097 |  |  | Paleozoic basament granites and metasedimentary schist | Pb-Zn-(Cu) stratiform deposit |  | gn-sl-cp-py-az-mal | P | gn |  | ICP MS |  | Le Guen et al. (1991) | 2.08882 | 0.85028 | 18.408 | 15.652 | 38.451
Free | √ | √ |  | T-17 | France | France: Massif Central - Cevennes | Violet squares | French central massif | Cevennes | Les Malines | 43.923179 | 3.624097 |  |  | Paleozoic basament granites and metasedimentary schist | Pb-Zn-(Cu) stratiform deposit |  | gn-sl-cp-py-az-mal | P | gn |  | ICP MS |  | Le Guen et al. (1991) | 2.08985 | 0.85115 | 18.408 | 15.668 | 38.47
Free | √ | √ |  | T-9 | France | France: Massif Central - Cevennes | Violet squares | French central massif | Cevennes | Les Malines | 43.923179 | 3.624097 |  |  | Paleozoic basament granites and metasedimentary schist | Pb-Zn-(Cu) stratiform deposit |  | gn-sl-cp-py-az-mal | P | gn |  | ICP MS |  | Le Guen et al. (1991) | 2.0906 | 0.85073 | 18.41 | 15.662 | 38.488
Free | √ | √ |  | B-6 | France | France: Massif Central - Cevennes | Violet squares | French central massif | Cevennes | Les Malines | 43.923179 | 3.624097 |  |  | Paleozoic basament granites and metasedimentary schist | Pb-Zn-(Cu) stratiform deposit |  | gn-sl-cp-py-az-mal | P | gn |  | ICP MS |  | Le Guen et al. (1991) | 2.08983 | 0.85048 | 18.412 | 15.659 | 38.478
Free | √ | √ |  | T-10 | France | France: Massif Central - Cevennes | Violet squares | French central massif | Cevennes | Les Malines | 43.923179 | 3.624097 |  |  | Paleozoic basament granites and metasedimentary schist | Pb-Zn-(Cu) stratiform deposit |  | gn-sl-cp-py-az-mal | P | gn |  | ICP MS |  | Le Guen et al. (1991) | 2.08945 | 0.85092 | 18.413 | 15.668 | 38.473
Free | √ | √ |  | B-23 | France | France: Massif Central - Cevennes | Violet squares | French central massif | Cevennes | Les Malines | 43.923179 | 3.624097 |  |  | Paleozoic basament granites and metasedimentary schist | Pb-Zn-(Cu) stratiform deposit |  | gn-sl-cp-py-az-mal | P | gn |  | ICP MS |  | Le Guen et al. (1991) | 2.08765 | 0.8506 | 18.414 | 15.663 | 38.442
Free | √ | √ |  | B-15 | France | France: Massif Central - Cevennes | Violet squares | French central massif | Cevennes | Les Malines | 43.923179 | 3.624097 |  |  | Paleozoic basament granites and metasedimentary schist | Pb-Zn-(Cu) stratiform deposit |  | gn-sl-cp-py-az-mal | P | gn |  | ICP MS |  | Le Guen et al. (1991) | 2.08792 | 0.85039 | 18.414 | 15.659 | 38.447
Free | √ | √ |  | B-14 | France | France: Massif Central - Cevennes | Violet squares | French central massif | Cevennes | Les Malines | 43.923179 | 3.624097 |  |  | Paleozoic basament granites and metasedimentary schist | Pb-Zn-(Cu) stratiform deposit |  | gn-sl-cp-py-az-mal | P | gn |  | ICP MS |  | Le Guen et al. (1991) | 2.08698 | 0.84998 | 18.417 | 15.654 | 38.436
Free | √ | √ |  | B-4 | France | France: Massif Central - Cevennes | Violet squares | French central massif | Cevennes | Les Malines | 43.923179 | 3.624097 |  |  | Paleozoic basament granites and metasedimentary schist | Pb-Zn-(Cu) stratiform deposit |  | gn-sl-cp-py-az-mal | P | gn |  | ICP MS |  | Le Guen et al. (1991) | 2.09203 | 0.85155 | 18.417 | 15.683 | 38.529
Free | √ | √ |  | T-13 | France | France: Massif Central - Cevennes | Violet squares | French central massif | Cevennes | Les Malines | 43.923179 | 3.624097 |  |  | Paleozoic basament granites and metasedimentary schist | Pb-Zn-(Cu) stratiform deposit |  | gn-sl-cp-py-az-mal | P | gn |  | ICP MS |  | Le Guen et al. (1991) | 2.09057 | 0.85128 | 18.417 | 15.678 | 38.502
Free | √ | √ |  | S 10 | France | France: Massif Central - Cevennes | Violet squares | French central massif | Cevennes | Les Malines | 43.923179 | 3.624097 |  |  | Paleozoic basament granites and metasedimentary schist | Pb-Zn-(Cu) stratiform deposit |  | gn-sl-cp-py-az-mal | P | gn |  | ICP MS |  | Brevart et al. (1982) | 2.09017 | 0.85117 | 18.41 | 15.67 | 38.48
Free | √ | √ |  | T-19 | France | France: Massif Central - Cevennes | Violet squares | French central massif | Cevennes | Les Malines | 43.923179 | 3.624097 |  |  | Paleozoic basament granites and metasedimentary schist | Pb-Zn-(Cu) stratiform deposit |  | gn-sl-cp-py-az-mal | P | gn |  | ICP MS |  | Le Guen et al. (1991) | 2.0879 | 0.8508 | 18.418 | 15.67 | 38.455
Free | √ | √ |  | B-5 | France | France: Massif Central - Cevennes | Violet squares | French central massif | Cevennes | Les Malines | 43.923179 | 3.624097 |  |  | Paleozoic basament granites and metasedimentary schist | Pb-Zn-(Cu) stratiform deposit |  | gn-sl-cp-py-az-mal | P | gn |  | ICP MS |  | Le Guen et al. (1991) | 2.09126 | 0.85163 | 18.42 | 15.687 | 38.521
Free | √ | √ |  | B-9 | France | France: Massif Central - Cevennes | Violet squares | French central massif | Cevennes | Les Malines | 43.923179 | 3.624097 |  |  | Paleozoic basament granites and metasedimentary schist | Pb-Zn-(Cu) stratiform deposit |  | gn-sl-cp-py-az-mal | P | gn |  | ICP MS |  | Le Guen et al. (1991) | 2.09179 | 0.85182 | 18.423 | 15.693 | 38.537
Free | √ | √ |  | B-19 | France | France: Massif Central - Cevennes | Violet squares | French central massif | Cevennes | Les Malines | 43.923179 | 3.624097 |  |  | Paleozoic basament granites and metasedimentary schist | Pb-Zn-(Cu) stratiform deposit |  | gn-sl-cp-py-az-mal | P | gn |  | ICP MS |  | Le Guen et al. (1991) | 2.08652 | 0.84971 | 18.424 | 15.655 | 38.442
Free | √ | √ |  | B-8 | France | France: Massif Central - Cevennes | Violet squares | French central massif | Cevennes | Les Malines | 43.923179 | 3.624097 |  |  | Paleozoic basament granites and metasedimentary schist | Pb-Zn-(Cu) stratiform deposit |  | gn-sl-cp-py-az-mal | P | gn |  | ICP MS |  | Le Guen et al. (1991) | 2.08798 | 0.85085 | 18.424 | 15.676 | 38.469
Free | √ | √ |  | B-25 | France | France: Massif Central - Cevennes | Violet squares | French central massif | Cevennes | Les Malines | 43.923179 | 3.624097 |  |  | Paleozoic basament granites and metasedimentary schist | Pb-Zn-(Cu) stratiform deposit |  | gn-sl-cp-py-az-mal | P | gn |  | ICP MS |  | Le Guen et al. (1991) | 2.09048 | 0.85085 | 18.424 | 15.676 | 38.515
Free | √ | √ |  | B-18 | France | France: Massif Central - Cevennes | Violet squares | French central massif | Cevennes | Les Malines | 43.923179 | 3.624097 |  |  | Paleozoic basament granites and metasedimentary schist | Pb-Zn-(Cu) stratiform deposit |  | gn-sl-cp-py-az-mal | P | gn |  | ICP MS |  | Le Guen et al. (1991) | 2.08771 | 0.8502 | 18.424 | 15.664 | 38.464
Free | √ | √ |  | T-14 | France | France: Massif Central - Cevennes | Violet squares | French central massif | Cevennes | Les Malines | 43.923179 | 3.624097 |  |  | Paleozoic basament granites and metasedimentary schist | Pb-Zn-(Cu) stratiform deposit |  | gn-sl-cp-py-az-mal | P | gn |  | ICP MS |  | Le Guen et al. (1991) | 2.08982 | 0.85096 | 18.425 | 15.679 | 38.505
Free | √ | √ |  | S 10 | France | France: Massif Central - Cevennes | Violet squares | French central massif | Cevennes | Les Malines | 43.923179 | 3.624097 |  |  | Paleozoic basament granites and metasedimentary schist | Pb-Zn-(Cu) stratiform deposit |  | gn-sl-cp-py-az-mal | P | gn |  | ICP MS |  | Brevart et al. (1982) | 2.08913 | 0.85068 | 18.423 | 15.672 | 38.488
Free | √ | √ |  | S 10 | France | France: Massif Central - Cevennes | Violet squares | French central massif | Cevennes | Les Malines | 43.923179 | 3.624097 |  |  | Paleozoic basament granites and metasedimentary schist | Pb-Zn-(Cu) stratiform deposit |  | gn-sl-cp-py-az-mal | P | gn |  | ICP MS |  | Brevart et al. (1982) | 2.08879 | 0.85037 | 18.426 | 15.669 | 38.488
Free | √ | √ |  | B-12 | France | France: Massif Central - Cevennes | Violet squares | French central massif | Cevennes | Les Malines | 43.923179 | 3.624097 |  |  | Paleozoic basament granites and metasedimentary schist | Pb-Zn-(Cu) stratiform deposit |  | gn-sl-cp-py-az-mal | P | gn |  | ICP MS |  | Le Guen et al. (1991) | 2.08993 | 0.85086 | 18.426 | 15.678 | 38.509
Free | √ | √ |  | B-16 | France | France: Massif Central - Cevennes | Violet squares | French central massif | Cevennes | Les Malines | 43.923179 | 3.624097 |  |  | Paleozoic basament granites and metasedimentary schist | Pb-Zn-(Cu) stratiform deposit |  | gn-sl-cp-py-az-mal | P | gn |  | ICP MS |  | Le Guen et al. (1991) | 2.08797 | 0.84994 | 18.426 | 15.661 | 38.473
Free | √ | √ |  | B-17 | France | France: Massif Central - Cevennes | Violet squares | French central massif | Cevennes | Les Malines | 43.923179 | 3.624097 |  |  | Paleozoic basament granites and metasedimentary schist | Pb-Zn-(Cu) stratiform deposit |  | gn-sl-cp-py-az-mal | P | gn |  | ICP MS |  | Le Guen et al. (1991) | 2.08405 | 0.85094 | 18.429 | 15.682 | 38.407
Free | √ | √ |  | T-25 | France | France: Massif Central - Cevennes | Violet squares | French central massif | Cevennes | Les Malines | 43.923179 | 3.624097 |  |  | Paleozoic basament granites and metasedimentary schist | Pb-Zn-(Cu) stratiform deposit |  | gn-sl-cp-py-az-mal | P | gn |  | ICP MS |  | Le Guen et al. (1991) | 2.08877 | 0.85067 | 18.429 | 15.677 | 38.494
Free | √ | √ |  | B-13 | France | France: Massif Central - Cevennes | Violet squares | French central massif | Cevennes | Les Malines | 43.923179 | 3.624097 |  |  | Paleozoic basament granites and metasedimentary schist | Pb-Zn-(Cu) stratiform deposit |  | gn-sl-cp-py-az-mal | P | gn |  | ICP MS |  | Le Guen et al. (1991) | 2.08886 | 0.85044 | 18.434 | 15.677 | 38.506
Free | √ | √ |  | T-23 | France | France: Massif Central - Cevennes | Violet squares | French central massif | Cevennes | Les Malines | 43.923179 | 3.624097 |  |  | Paleozoic basament granites and metasedimentary schist | Pb-Zn-(Cu) stratiform deposit |  | gn-sl-cp-py-az-mal | P | gn |  | ICP MS |  | Le Guen et al. (1991) | 2.0932 | 0.85093 | 18.434 | 15.686 | 38.586
Free | √ | √ |  | T-15 | France | France: Massif Central - Cevennes | Violet squares | French central massif | Cevennes | Les Malines | 43.923179 | 3.624097 |  |  | Paleozoic basament granites and metasedimentary schist | Pb-Zn-(Cu) stratiform deposit |  | gn-sl-cp-py-az-mal | P | gn |  | ICP MS |  | Le Guen et al. (1991) | 2.09238 | 0.85136 | 18.434 | 15.694 | 38.571
Free | √ | √ |  | B-21 | France | France: Massif Central - Cevennes | Violet squares | French central massif | Cevennes | Les Malines | 43.923179 | 3.624097 |  |  | Paleozoic basament granites and metasedimentary schist | Pb-Zn-(Cu) stratiform deposit |  | gn-sl-cp-py-az-mal | P | gn |  | ICP MS |  | Le Guen et al. (1991) | 2.09194 | 0.85115 | 18.435 | 15.691 | 38.565
Free | √ | √ |  | S 10 | France | France: Massif Central - Cevennes | Violet squares | French central massif | Cevennes | Les Malines | 43.923179 | 3.624097 |  |  | Paleozoic basament granites and metasedimentary schist | Pb-Zn-(Cu, Ag, Ba) stratiform deposit |  | gn-sl-cp-py-az-mal | P | gn |  | ICP MS |  | Brevart et al. (1982) | 2.08989 | 0.85047 | 18.444 | 15.686 | 38.546
Free | √ | √ |  | L-1 | France | France: Massif Central - Cevennes | Violet squares | French central massif | Cevennes | Les Malines | 43.923179 | 3.624097 |  |  | Paleozoic basament granites and metasedimentary schist | Pb-Zn-(Cu) stratiform deposit |  | gn-sl-cp-py-az-mal | P | gn |  | ICP MS |  | Le Guen et al. (1991) | 2.09287 | 0.85072 | 18.435 | 15.683 | 38.582
Free | √ | √ |  | T-28 | France | France: Massif Central - Cevennes | Violet squares | French central massif | Cevennes | Les Malines | 43.923179 | 3.624097 |  |  | Paleozoic basament granites and metasedimentary schist | Pb-Zn-(Cu) stratiform deposit |  | gn-sl-cp-py-az-mal | P | gn |  | ICP MS |  | Le Guen et al. (1991) | 2.09047 | 0.85128 | 18.437 | 15.695 | 38.542
Free | √ | √ |  | L-2 | France | France: Massif Central - Cevennes | Violet squares | French central massif | Cevennes | Les Malines | 43.923179 | 3.624097 |  |  | Paleozoic basament granites and metasedimentary schist | Pb-Zn-(Cu) stratiform deposit |  | gn-sl-cp-py-az-mal | P | gn |  | ICP MS |  | Le Guen et al. (1991) | 2.09158 | 0.85078 | 18.442 | 15.69 | 38.573
Free | √ | √ |  | T-7 | France | France: Massif Central - Cevennes | Violet squares | French central massif | Cevennes | Les Malines | 43.923179 | 3.624097 |  |  | Paleozoic basament granites and metasedimentary schist | Pb-Zn-(Cu) stratiform deposit |  | gn-sl-cp-py-az-mal | P | gn |  | ICP MS |  | Le Guen et al. (1991) | 2.09141 | 0.85112 | 18.445 | 15.699 | 38.576
Free | √ | √ |  | B-22 | France | France: Massif Central - Cevennes | Violet squares | French central massif | Cevennes | Les Malines | 43.923179 | 3.624097 |  |  | Paleozoic basament granites and metasedimentary schist | Pb-Zn-(Cu) stratiform deposit |  | gn-sl-cp-py-az-mal | P | gn |  | ICP MS |  | Le Guen et al. (1991) | 2.09287 | 0.85157 | 18.446 | 15.708 | 38.605
Free | √ | √ |  | T-11 | France | France: Massif Central - Cevennes | Violet squares | French central massif | Cevennes | Les Malines | 43.923179 | 3.624097 |  |  | Paleozoic basament granites and metasedimentary schist | Pb-Zn-(Cu) stratiform deposit |  | gn-sl-cp-py-az-mal | P | gn |  | ICP MS |  | Le Guen et al. (1991) | 2.09398 | 0.85193 | 18.451 | 15.719 | 38.636
Free | √ | √ |  | B-27 | France | France: Massif Central - Cevennes | Violet squares | French central massif | Cevennes | Les Malines | 43.923179 | 3.624097 |  |  | Paleozoic basament granites and metasedimentary schist | Pb-Zn-(Cu) stratiform deposit |  | gn-sl-cp-py-az-mal | P | gn |  | ICP MS |  | Le Guen et al. (1991) | 2.08729 | 0.8498 | 18.456 | 15.684 | 38.523
Free | √ | √ |  | B-29 | France | France: Massif Central - Cevennes | Violet squares | French central massif | Cevennes | Les Malines | 43.923179 | 3.624097 |  |  | Paleozoic basament granites and metasedimentary schist | Pb-Zn-(Cu) stratiform deposit |  | gn-sl-cp-py-az-mal | P | gn |  | ICP MS |  | Le Guen et al. (1991) | 2.08529 | 0.85027 | 18.467 | 15.702 | 38.509
Free | √ | √ |  | B-28 | France | France: Massif Central - Cevennes | Violet squares | French central massif | Cevennes | Les Malines | 43.923179 | 3.624097 |  |  | Paleozoic basament granites and metasedimentary schist | Pb-Zn-(Cu) stratiform deposit |  | gn-sl-cp-py-az-mal | P | gn |  | ICP MS |  | Le Guen et al. (1991) | 2.0886 | 0.84862 | 18.477 | 15.68 | 38.591
Free | √ | √ |  | B-26 | France | France: Massif Central - Cevennes | Violet squares | French central massif | Cevennes | Les Malines | 43.923179 | 3.624097 |  |  | Paleozoic basament granites and metasedimentary schist | Pb-Zn-(Cu) stratiform deposit |  | gn-sl-cp-py-az-mal | P | gn |  | ICP MS |  | Le Guen et al. (1991) | 2.0902 | 0.85012 | 18.482 | 15.712 | 38.631
Free | √ | √ |  | mo-12 | France | France: Massif Central - Cevennes | Violet squares | French central massif | Cevennes | Les Malines | 43.923179 | 3.624097 |  |  | Paleozoic basament granites and metasedimentary schist | Pb-Zn-(Cu) stratiform deposit |  | gn-sl-cp-py-az-mal | P | Py |  | ICP MS |  | Le Guen et al. (1991) | 2.08067 | 0.851272 | 18.396 | 15.66 | 38.276
Free | √ | √ |  | mo-13 | France | France: Massif Central - Cevennes | Violet squares | French central massif | Cevennes | Les Malines | 43.923179 | 3.624097 |  |  | Paleozoic basament granites and metasedimentary schist | Pb-Zn-(Cu) stratiform deposit |  | gn-sl-cp-py-az-mal | P | Py |  | ICP MS |  | Le Guen et al. (1991) | 2.090656 | 0.8565889 | 18.311 | 15.685 | 38.282
Free | √ | √ |  | Oc | France | France: Massif Central - Cevennes | Violet squares | French central massif | Cevennes | Les Malines | 43.923179 | 3.624097 |  |  | Paleozoic basament granites and metasedimentary schist | Pb-Zn-(Cu) stratiform deposit |  | gn-sl-cp-py-az-mal | P | py |  | ICP MS |  | Le Guen et al. (1991) | 2.074106 | 0.843345 | 18.595 | 15.682 | 38.568

## Switzerland
Access | Cu database | Pb-Ag database | Sn database | Sample/Label | Country | Plotting region | Suggested Symbols | Region | Area/ Deposit | Locality/ Mine | Latitude approx Latitude exact | Longitude approx Longitude exact | Used in the past | Notes/Evidences/References | Geologic unit/ Formation | Deposit type | Age | Mineral assemblage/ Constituents | Primary/ Secondary | Analised mineral/ Description | Literature data | Pb analysis Instrument | Notes/Lab details | References | 208Pb/206Pb | 207Pb/206Pb | 206Pb/204Pb | 207Pb/204Pb | 208Pb/204Pb | Quality assessment | Comments | Cu analysis Instrument | Notes/Lab details | References | 63Cu/65Cu | d63 | Comments | Other analyses | Chemical analysis Instrument | References | mg/Kg 7 Li | mg/Kg 9 Be | mg/Kg 11 B | mg/Kg 23 Na | mg/Kg 24 Mg | mg/Kg 27 Al | mg/Kg 28 Si | mg/Kg 31 P | mg/Kg 34 S | mg/Kg 35 Cl | mg/Kg 39 K | mg/Kg 43 Ca | mg/Kg 47 Ti | mg/Kg 51 V | mg/Kg 52 Cr | mg/Kg 55 Mn | mg/Kg 56 Fe | mg/Kg 59 Co | mg/Kg 60 Ni | mg/Kg 63 Cu | mg/Kg 66 Zn | mg/Kg 69 Ga | mg/Kg 72 Ge | mg/Kg 75 As | mg/Kg 78 Se | mg/Kg 79 Br | mg/Kg 85 Rb | mg/Kg 88 Sr | mg/Kg 89 Y | mg/Kg 90 Zr | mg/Kg 93 Nb | mg/Kg 95 Mo | mg/Kg 101 Ru | mg/Kg 103 Rh | mg/Kg 105 Pd | mg/Kg 107 Ag | mg/Kg 111 Cd | mg/Kg 115 In | mg/Kg 118 Sn | mg/Kg 121 Sb | mg/Kg 125 Te | mg/Kg 127 I | mg/Kg 133 Cs | mg/Kg 137 Ba | mg/Kg 139 La | mg/Kg 140 Ce | mg/Kg 141 Pr | mg/Kg 146 Nd | mg/Kg 147 Sm | mg/Kg 153 Eu | mg/Kg 157 Gd | mg/Kg 159 Tb | mg/Kg 163 Dy | mg/Kg 165 Ho | mg/Kg 166 Er | mg/Kg 169 Tm | mg/Kg 172 Yb | mg/Kg 175 Lu | mg/Kg 178 Hf | mg/Kg 181 Ta | mg/Kg 182 W | mg/Kg 185 Re | mg/Kg 189 Os | mg/Kg 193 Ir | mg/Kg 195 Pt | mg/Kg 197 Au | mg/Kg 201 Hg | mg/Kg 205 Tl | mg/Kg 208 Pb | mg/Kg 209 Bi | mg/Kg 232 Th | mg/Kg 238 U
Free | √ |  |  | 2-Baicolliou 1 | Svizzera | Swiss: Le Valais | Green diamonds | Valais area | Grimentz, Val de Moiry | Baicolliou | 46.16461279 | 7.574576086 |  |  | Middle Penninic Domain, Siviez-Mischabel nappe | hydrothermal ore deposit |  | Cp, tt, py, bis, bn, gn, emplectite, cc, cv, dg (Bi-Co-Sn-As-Sb) | P | Bismuthic fahlore |  | MC-ICP-MS | Institut fur Geologie-Bern | Cattin et al. (2011) | 2.080159 | 0.8425866 | 18.588 | 15.662 | 38.666 | Excellent
Free | √ |  |  | 2-Baicolliou 2 | Svizzera | Swiss: Le Valais | Green diamonds | Valais area | Grimentz, Val de Moiry | Baicolliou | 46.16461279 | 7.574576086 |  |  | Middle Penninic Domain, Siviez-Mischabel nappe | hydrothermal ore deposit |  | Cp, tt, py, bis, bn, gn, emplectite, cc, cv, dg (Bi-Co-Sn-As-Sb) | P | Bismuthic fahlore |  | MC-ICP-MS | Institut fur Geologie-Bern | Cattin et al. (2011) | 2.067644 | 0.8332005 | 18.819 | 15.68 | 38.911 | Excellent
Free | √ |  |  | 2-Baicolliou 3 | Svizzera | Swiss: Le Valais | Green diamonds | Valais area | Grimentz, Val de Moiry | Baicolliou | 46.16461279 | 7.574576086 |  |  | Middle Penninic Domain, Siviez-Mischabel nappe | hydrothermal ore deposit |  | Cp, tt, py, bis, bn, gn, emplectite, cc, cv, dg (Bi-Co-Sn-As-Sb) | P | Bismuthic fahlore |  | MC-ICP-MS | Institut fur Geologie-Bern | Cattin et al. (2011) | 2.061448 | 0.8277335 | 18.959 | 15.693 | 39.083 | Excellent
Free | √ |  |  | 2-Baicolliou 4 | Svizzera | Swiss: Le Valais | Green diamonds | Valais area | Grimentz, Val de Moiry | Baicolliou | 46.16461279 | 7.574576086 |  |  | Middle Penninic Domain, Siviez-Mischabel nappe | hydrothermal ore deposit |  | Cp, tt, py, bis, bn, gn, emplectite, cc, cv, dg (Bi-Co-Sn-As-Sb) | P | Bismuthic fahlore |  | MC-ICP-MS | Institut fur Geologie-Bern | Cattin et al. (2011) | 2.045297 | 0.8229527 | 19.074 | 15.697 | 39.012 | Excellent
Free | √ | √ |  | 3-M33 | Svizzera | Swiss: Le Valais | Green diamonds | Valais area | Saint-Luc, Val d'Anniviers | La Barma | 46.23144 | 7.585242941 |  |  | Middle Penninic Domain, Siviez-Mischabel nappe | hydrothermal ore deposit |  | Annivite, bn, cp, (Bi-As-Ag-Sb) |  |  |  | MC-ICP-MS | Institut fur Geologie-Bern | Cattin et al. (2011) | 2.083904 | 0.8453569 | 18.533 | 15.667 | 38.621 | Excellent
Free | √ | √ |  | 3-M34 | Svizzera | Swiss: Le Valais | Green diamonds | Valais area | Saint-Luc, Val d'Anniviers | La Barma | 46.23144 | 7.585242941 |  |  | Middle Penninic Domain, Siviez-Mischabel nappe | hydrothermal ore deposit |  | Annivite, bn, cp, (Bi-As-Ag-Sb) | P | Annivite |  | MC-ICP-MS | Institut fur Geologie-Bern | Cattin et al. (2011) | 2.075193 | 0.8406505 | 18.632 | 15.663 | 38.665 | Excellent
Free | √ | √ |  | 12 S | Svizzera | Swiss: Le Valais | Green diamonds | Valais area | Saint-Luc, Val d'Anniviers | La Barma | 46.23144 | 7.585242941 | XIX century AD | Guenette - Beck (2005) | Middle Penninic Domain, Siviez-Mischabel nappe | hydrothermal ore deposit |  | Annivite, bn, cp, (Bi-As-Ag-Sb) | P | gn |  | MC-ICP-MS | Institut fur Geologie-Bern | Guenette et al. (2009) | 2.08949 | 0.8492059 | 18.449 | 15.667 | 38.549 | Excellent
Free | √ | √ |  | 13 S | Svizzera | Swiss: Le Valais | Green diamonds | Valais area | Saint-Luc, Val d'Anniviers | La Barma | 46.23144 | 7.585242941 | XIX century AD | Guenette - Beck (2005) | Middle Penninic Domain, Siviez-Mischabel nappe | hydrothermal ore deposit |  | Annivite, bn, cp, (Bi-As-Ag-Sb) | P | gn |  | MC-ICP-MS | Institut fur Geologie-Bern | Guenette et al. (2009) | 2.089316 | 0.8493678 | 18.429 | 15.653 | 38.504 | Excellent
Free | √ | √ |  | 14 S | Svizzera | Swiss: Le Valais | Green diamonds | Valais area | Saint-Luc, Val d'Anniviers | La Barma | 46.23144 | 7.585242941 | XIX century AD | Guenette - Beck (2005) | Middle Penninic Domain, Siviez-Mischabel nappe | hydrothermal ore deposit |  | Annivite, bn, cp, (Bi-As-Ag-Sb) | P | gn |  | MC-ICP-MS | Institut fur Geologie-Bern | Guenette et al. (2009) | 2.089681 | 0.8494466 | 18.432 | 15.657 | 38.517 | Excellent
Free | √ | √ |  | 15 S | Svizzera | Swiss: Le Valais | Green diamonds | Valais area | Saint-Luc, Val d'Anniviers | La Barma | 46.23144 | 7.585242941 | XIX century AD | Guenette - Beck (2005) | Middle Penninic Domain, Siviez-Mischabel nappe | hydrothermal ore deposit |  | Annivite, bn, cp, (Bi-As-Ag-Sb) | P | gn |  | MC-ICP-MS | Institut fur Geologie-Bern | Guenette et al. (2009) | 2.090662 | 0.849764 | 18.431 | 15.662 | 38.533 | Excellent
Free | √ | √ |  | 16 S | Svizzera | Swiss: Le Valais | Green diamonds | Valais area | Saint-Luc, Val d'Anniviers | La Barma | 46.23144 | 7.585242941 | XIX century AD | Guenette - Beck (2005) | Middle Penninic Domain, Siviez-Mischabel nappe | hydrothermal ore deposit |  | Annivite, bn, cp, (Bi-As-Ag-Sb) | P | gn |  | MC-ICP-MS | Institut fur Geologie-Bern | Guenette et al. (2009) | 2.09554 | 0.8495009 | 18.432 | 15.658 | 38.625 | Excellent
Free | √ | √ |  | 17 S | Svizzera | Swiss: Le Valais | Green diamonds | Valais area | Saint-Luc, Val d'Anniviers | La Barma | 46.23144 | 7.585242941 | XIX century AD | Guenette - Beck (2005) | Middle Penninic Domain, Siviez-Mischabel nappe | hydrothermal ore deposit |  | Annivite, bn, cp, (Bi-As-Ag-Sb) | P | gn |  | MC-ICP-MS | Institut fur Geologie-Bern | Guenette et al. (2009) | 2.089803 | 0.8493322 | 18.418 | 15.643 | 38.49 | Excellent
Free | √ | √ |  | 18 S | Svizzera | Swiss: Le Valais | Green diamonds | Valais area | Saint-Luc, Val d'Anniviers | La Barma | 46.23144 | 7.585242941 | XIX century AD | Guenette - Beck (2005) | Middle Penninic Domain, Siviez-Mischabel nappe | hydrothermal ore deposit |  | Annivite, bn, cp, (Bi-As-Ag-Sb) | P | gn |  | MC-ICP-MS | Institut fur Geologie-Bern | Guenette et al. (2009) | 2.089958 | 0.8493656 | 18.442 | 15.664 | 38.543 | Excellent
Free | √ | √ |  | 19 S | Svizzera | Swiss: Le Valais | Green diamonds | Valais area | Saint-Luc, Val d'Anniviers | La Barma | 46.23144 | 7.585242941 | XIX century AD | Guenette - Beck (2005) | Middle Penninic Domain, Siviez-Mischabel nappe | hydrothermal ore deposit |  | Annivite, bn, cp, (Bi-As-Ag-Sb) | P | gn |  | MC-ICP-MS | Institut fur Geologie-Bern | Guenette et al. (2009) | 2.089721 | 0.8494169 | 18.435 | 15.659 | 38.524 | Excellent
Free | √ | √ |  | 20 S | Svizzera | Swiss: Le Valais | Green diamonds | Valais area | Saint-Luc, Val d'Anniviers | La Barma | 46.23144 | 7.585242941 | XIX century AD | Guenette - Beck (2005) | Middle Penninic Domain, Siviez-Mischabel nappe | hydrothermal ore deposit |  | Annivite, bn, cp, (Bi-As-Ag-Sb) | P | gn |  | MC-ICP-MS | Institut fur Geologie-Bern | Guenette et al. (2009) | 2.090386 | 0.8492481 | 18.421 | 15.644 | 38.507 | Excellent
Free | √ |  |  | 10-Fusette | Svizzera | Swiss: Le Valais | Green diamonds | Valais area | Saint-Luc, Val d'Anniviers | Fusette | 46.2376 | 7.261032687 |  |  | Middle Penninic Domain, Siviez-Mischabel nappe | hydrothermal ore deposit |  | Gn, sl, tt cp, py, cv, bn, mal, az (Pb-Zn-Sb-As) | P/S | Cp, bn, mal, az |  | MC-ICP-MS | Institut fur Geologie-Bern | Cattin et al. (2011) | 2.08882 | 0.8471186 | 18.498 | 15.67 | 38.639 | Excellent
Free | √ |  |  | Collioux supérieur | Svizzera | Swiss: Le Valais | Green diamonds | Valais area | Saint-Luc, Val d'Anniviers | Collioux supérieur |  |  |  |  | Middle Penninic Domain, Siviez-Mischabel nappe | hydrothermal ore deposit |  | Gn, sl, tt, cp, py |  | gn |  | MC-ICP-MS | Institut fur Geologie-Bern | Mineraria Helvetica (2003) | 2.09194 | 0.84865 | 18.4687 | 15.6732 | 38.6332 | Excellent
Free | √ |  |  | 11-M24 | Svizzera | Swiss: Le Valais | Green diamonds | Valais area | Saint-Luc, Val d'Anniviers | Garboulaz | 46.23793 | 7.636078129 |  |  | Middle Penninic Domain, Siviez-Mischabel nappe | hydrothermal ore deposit |  | Py, cp | P | Cp |  | MC-ICP-MS | Institut fur Geologie-Bern | Cattin et al. (2011) | 2.078254 | 0.8419865 | 18.606 | 15.666 | 38.668 | Excellent
Free | √ |  |  | 11-M23 | Svizzera | Swiss: Le Valais | Green diamonds | Valais area | Saint-Luc, Val d'Anniviers | Garboulaz, in till north of the mine | 46.23793 | 7.636078129 |  |  | Middle Penninic Domain, Siviez-Mischabel nappe | hydrothermal ore deposit |  | Py, cp | P | Cp |  | MC-ICP-MS | Institut fur Geologie-Bern | Cattin et al. (2011) | 2.099417 | 0.8591549 | 18.176 | 15.616 | 38.159 | Excellent
Free | √ |  |  | 33-M01 | Svizzera | Swiss: Le Valais | Green diamonds | Valais area | Saint-Luc, Val d'Anniviers | Termino (or Le Termenno) | 46.24016 | 7.590322369 |  |  | Middle Penninic Domain, Siviez-Mischabel nappe | hydrothermal ore deposit |  | Gn, tt py, cp, cv (Pb-Zn-Sb-As) | P | fahlore |  | MC-ICP-MS | Institut fur Geologie-Bern | Cattin et al. (2011) | 2.087946 | 0.8471351 | 18.5 | 15.672 | 38.627 | Excellent
Free | √ |  |  | 33-M02 | Svizzera | Swiss: Le Valais | Green diamonds | Valais area | Saint-Luc, Val d'Anniviers | Termino (or Le Termenno) | 46.24016 | 7.590322369 |  |  | Middle Penninic Domain, Siviez-Mischabel nappe | hydrothermal ore deposit |  | Gn, tt py, cp, cv (Pb-Zn-Sb-As) | P | Cp |  | MC-ICP-MS | Institut fur Geologie-Bern | Cattin et al. (2011) | 2.063798 | 0.828955 | 18.919 | 15.683 | 39.045 | Excellent
Free | √ |  |  | 34-M03 | Svizzera | Swiss: Le Valais | Green diamonds | Valais area | Saint-Luc, Val d'Anniviers | Tignousa supérieur | 46.23283 | 7.616485441 |  |  | Middle Penninic Domain, Siviez-Mischabel nappe | hydrothermal ore deposit |  | Py, mgt, hm, cp, bn, cv (As-Te-Mo-Se) | P | Cp |  | MC-ICP-MS | Institut fur Geologie-Bern | Cattin et al. (2011) | 2.090146 | 0.8481321 | 18.47 | 15.665 | 38.605 | Excellent
Free | √ |  |  | 34-M04 | Svizzera | Swiss: Le Valais | Green diamonds | Valais area | Saint-Luc, Val d'Anniviers | Tignousa supérieur | 46.23283 | 7.616485441 |  |  | Middle Penninic Domain, Siviez-Mischabel nappe | hydrothermal ore deposit |  | Py, mgt, hm, cp, bn, cv (As-Te-Mo-Se) | P | Fahlore |  | MC-ICP-MS | Institut fur Geologie-Bern | Cattin et al. (2011) | 2.053776 | 0.8252397 | 18.986 | 15.668 | 38.993 | Excellent
Free | √ |  |  | 35-M07 | Svizzera | Swiss: Le Valais | Green diamonds | Valais area | Saint-Luc, Val d'Anniviers | Tsampetroz | 46.22483 | 7.584447332 |  |  | Middle Penninic Domain, Siviez-Mischabel nappe | hydrothermal ore deposit |  | Mal, bn, cp, native Cu, cup | P | Bn |  | MC-ICP-MS | Institut fur Geologie-Bern | Cattin et al. (2011) | 2.044488 | 0.8260503 | 18.994 | 15.69 | 38.833 | Excellent
Free | √ |  |  | 35-M08 | Svizzera | Swiss: Le Valais | Green diamonds | Valais area | Saint-Luc, Val d'Anniviers | Tsampetroz | 46.22483 | 7.584447332 |  |  | Middle Penninic Domain, Siviez-Mischabel nappe | hydrothermal ore deposit |  | Mal, bn, cp, native Cu, cup | P | Mal |  | MC-ICP-MS | Institut fur Geologie-Bern | Cattin et al. (2011) | 2.026821 | 0.8192444 | 19.164 | 15.7 | 38.842 | Excellent
Free | √ | √ |  | Chippis, La Baraque | Svizzera | Swiss: Le Valais | Green diamonds | Valais area | Saint-Luc, Val d'Anniviers | Chippis, La Baraque |  |  | XIX century AD | Guenette - Beck (2005) | Middle Penninic Domain, Siviez-Mischabel nappe | hydrothermal ore deposit |  | Gn, sl, py, cp |  |  |  | MC-ICP-MS | Institut fur Geologie-Bern | Mineraria Helvetica (2003) | 2.10024 | 0.85586 | 18.278 | 15.6434 | 38.3929 | Excellent
Free | √ | √ |  | Chippis, La Baraque | Svizzera | Swiss: Le Valais | Green diamonds | Valais area | Saint-Luc, Val d'Anniviers | Chippis, La Baraque |  |  | XIX century AD | Guenette - Beck (2005) | Middle Penninic Domain, Siviez-Mischabel nappe | hydrothermal ore deposit |  | Gn, sl, py, cp |  |  |  | MC-ICP-MS | Institut fur Geologie-Bern | Mineraria Helvetica (2003) | 2.09147 | 0.85007 | 18.4184 | 15.6567 | 38.523 | Excellent
Free | √ |  |  | 5-M16 | Svizzera | Swiss: Le Valais | Green diamonds | Valais area | Chalais, Val d'Anniviers | Blesec-La Baraque | 46.27403 | 7.546439911 |  |  | Middle Penninic Domain, Siviez-Mischabel nappe | hydrothermal ore deposit |  | Gn, sl, py, cp, freibergite(?), (Cd) | P | Cp |  | MC-ICP-MS | Institut fur Geologie-Bern | Cattin et al. (2011) | 2.094584 | 0.8526207 | 18.354 | 15.649 | 38.444 | Excellent
Free | √ |  |  | 5-M45a | Svizzera | Swiss: Le Valais | Green diamonds | Valais area | Chalais, Val d'Anniviers | Blesec-La Baraque | 46.27403 | 7.546439911 |  |  | Middle Penninic Domain, Siviez-Mischabel nappe | hydrothermal ore deposit |  | Gn, sl, py, cp, freibergite(?), (Cd) |  |  |  | MC-ICP-MS | Institut fur Geologie-Bern | Cattin et al. (2011) | 2.100071 | 0.8554164 | 18.287 | 15.643 | 38.404 | Excellent
Free | √ |  |  | 5-M45b | Svizzera | Swiss: Le Valais | Green diamonds | Valais area | Chalais, Val d'Anniviers | Blesec-La Baraque | 46.27403 | 7.546439911 |  |  | Middle Penninic Domain, Siviez-Mischabel nappe | hydrothermal ore deposit |  | Gn, sl, py, cp, freibergite(?), (Cd) |  |  |  | MC-ICP-MS | Institut fur Geologie-Bern | Cattin et al. (2011) | 2.1 | 0.8553855 | 18.29 | 15.645 | 38.409 | Excellent
Free | √ | √ |  | 13-M12 | Svizzera | Swiss: Le Valais | Green diamonds | Valais area | Chandolin, Val d'Anniviers | Gosan | 46.24069158 | 7.593694573 |  |  | Middle Penninic Domain, Siviez-Mischabel nappe | hydrothermal ore deposit |  | Argentiferous fahlore, gn, py, sl, cv, cup (Pb-Zn-Sb-As-Ag) | P | fahlore |  | MC-ICP-MS | Institut fur Geologie-Bern | Cattin et al. (2011) | 2.089168 | 0.8476896 | 18.482 | 15.667 | 38.612 | Excellent
Free | √ | √ |  | 13-M13 | Svizzera | Swiss: Le Valais | Green diamonds | Valais area | Chandolin, Val d'Anniviers | Gosan | 46.24069158 | 7.593694573 |  |  | Middle Penninic Domain, Siviez-Mischabel nappe | hydrothermal ore deposit |  | Argentiferous fahlore, gn, py, sl, cv, cup (Pb-Zn-Sb-As-Ag) | P | Annivite |  | MC-ICP-MS | Institut fur Geologie-Bern | Cattin et al. (2011) | 2.088377 | 0.8474228 | 18.489 | 15.668 | 38.612 | Excellent
Free | √ |  |  | 38-Waschsee 1 | Svizzera | Swiss: Le Valais | Green diamonds | Valais area | Leuk, Val d'Anniviers | Waschsee (or mine de Chandolin) | 46.25940795 | 7.620723121 |  |  | Middle Penninic Domain, Siviez-Mischabel nappe | hydrothermal ore deposit |  | Cp, py, gn, tt (Sb-As-Pb) | P | Cp, faholre |  | MC-ICP-MS | Institut fur Geologie-Bern | Cattin et al. (2011) | 2.079651 | 0.8431731 | 18.581 | 15.667 | 38.642 | Excellent
Free | √ |  |  | 38-Waschsee 2 | Svizzera | Swiss: Le Valais | Green diamonds | Valais area | Leuk, Val d'Anniviers | Waschsee (or mine de Chandolin) | 46.25940795 | 7.620723121 |  |  | Middle Penninic Domain, Siviez-Mischabel nappe | hydrothermal ore deposit |  | Cp, py, gn, tt (Sb-As-Pb) | P | Cp, faholre |  | MC-ICP-MS | Institut fur Geologie-Bern | Cattin et al. (2011) | 2.076758 | 0.8424532 | 18.604 | 15.673 | 38.636 | Excellent
Free | √ |  |  | 28-Nava 1 | Svizzera | Swiss: Le Valais | Green diamonds | Valais area | Ayer, Val d'Anniviers | Schonec (or Les Virons or Nava) | 46.18 | 7.634445048 |  |  | Middle Penninic Domain, Siviez-Mischabel nappe | hydrothermal ore deposit |  | Cp, py | P | Cp |  | MC-ICP-MS | Institut fur Geologie-Bern | Cattin et al. (2011) | 2.174763 | 0.9216785 | 16.777 | 15.463 | 36.486 | Excellent
Free | √ |  |  | 28-Nava 2 | Svizzera | Swiss: Le Valais | Green diamonds | Valais area | Ayer, Val d'Anniviers | Schonec (or Les Virons or Nava) | 46.18 | 7.634445048 |  |  | Middle Penninic Domain, Siviez-Mischabel nappe | hydrothermal ore deposit |  | Cp, py | P | Cp |  | MC-ICP-MS | Institut fur Geologie-Bern | Cattin et al. (2011) | 2.203094 | 0.9431874 | 16.352 | 15.423 | 36.025 | Excellent
Free | √ |  |  | 4-M29 | Svizzera | Swiss: Le Valais | Green diamonds | Valais area | Ayer, Val de Zinal | Biolec | 46.1474 | 7.601453179 |  |  | Middle Penninic Domain, Siviez-Mischabel nappe | hydrothermal ore deposit |  | Cp, tt, bis, py, po, bn, cc, cv (Bi-Co-Sn-Ni-As-Sb) | P | Cp |  | MC-ICP-MS | Institut fur Geologie-Bern | Cattin et al. (2011) | 2.07754 | 0.8429294 | 18.584 | 15.665 | 38.609 | Excellent
Free | √ |  |  | 4-M30 | Svizzera | Swiss: Le Valais | Green diamonds | Valais area | Ayer, Val de Zinal | Biolec | 46.1474 | 7.601453179 |  |  | Middle Penninic Domain, Siviez-Mischabel nappe | hydrothermal ore deposit |  | Cp, tt, bis, py, po, bn, cc, cv (Bi-Co-Sn-Ni-As-Sb) | P | Cp |  | MC-ICP-MS | Institut fur Geologie-Bern | Cattin et al. (2011) | 2.075244 | 0.8408774 | 18.646 | 15.679 | 38.695 | Excellent
Free | √ |  |  | 7-M42 | Svizzera | Swiss: Le Valais | Green diamonds | Valais area | Ayer, Val de Zinal | Bourrimonts | 46.17247 | 7.619397901 |  |  | Middle Penninic Domain, Siviez-Mischabel nappe | hydrothermal ore deposit |  | Cp, tt, bis, py, aspy (Bi-Co-Sb-As) | P | Fahlore |  | MC-ICP-MS | Institut fur Geologie-Bern | Cattin et al. (2011) | 2.090914 | 0.8522033 | 18.336 | 15.626 | 38.339 | Excellent
Free | √ |  |  | 7-M43 | Svizzera | Swiss: Le Valais | Green diamonds | Valais area | Ayer, Val de Zinal | Bourrimonts | 46.17247 | 7.619397901 |  |  | Middle Penninic Domain, Siviez-Mischabel nappe | hydrothermal ore deposit |  | Cp, tt, bis, py, aspy (Bi-Co-Sb-As) | P | Cp |  | MC-ICP-MS | Institut fur Geologie-Bern | Cattin et al. (2011) | 2.00542 | 0.8111191 | 19.372 | 15.713 | 38.849 | Excellent
Free | √ |  |  | 19-M25 | Svizzera | Swiss: Le Valais | Green diamonds | Valais area | Ayer, Val de Zinal | Lapine Rousse | 46.1641 | 7.616781619 |  |  | Middle Penninic Domain, Siviez-Mischabel nappe | hydrothermal ore deposit |  | Cp, tt, bn, bis, py (Bi-Co-Sn-Sb-As) | P | Cp |  | MC-ICP-MS | Institut fur Geologie-Bern | Cattin et al. (2011) | 2.076485 | 0.8422978 | 18.592 | 15.66 | 38.606 | Excellent
Free | √ |  |  | 19-M26 | Svizzera | Swiss: Le Valais | Green diamonds | Valais area | Ayer, Val de Zinal | Lapine Rousse | 46.1641 | 7.616781619 |  |  | Middle Penninic Domain, Siviez-Mischabel nappe | hydrothermal ore deposit |  | Cp, tt, bn, bis, py (Bi-Co-Sn-Sb-As) | P | Cp |  | MC-ICP-MS | Institut fur Geologie-Bern | Cattin et al. (2011) | 2.009575 | 0.8088129 | 19.426 | 15.712 | 39.038 | Excellent
Free | √ |  |  | 21-Marais 1 | Svizzera | Swiss: Le Valais | Green diamonds | Valais area | Ayer, Val de Zinal | Le Marais (or Le Maret) | 46.18022 | 7.534987587 |  |  | Middle Penninic Domain, Siviez-Mischabel nappe | hydrothermal ore deposit |  | Cp, py, hm | P | Cp |  | MC-ICP-MS | Institut fur Geologie-Bern | Cattin et al. (2011) | 2.082329 | 0.8423913 | 18.584 | 15.655 | 38.698 | Excellent
Free | √ |  |  | 21-Marais 2 | Svizzera | Swiss: Le Valais | Green diamonds | Valais area | Ayer, Val de Zinal | Le Marais (or Le Maret) | 46.18022 | 7.534987587 |  |  | Middle Penninic Domain, Siviez-Mischabel nappe | hydrothermal ore deposit |  | Cp, py, hm | P | Cp |  | MC-ICP-MS | Institut fur Geologie-Bern | Cattin et al. (2011) | 2.086132 | 0.8441761 | 18.553 | 15.662 | 38.704 | Excellent
Free | √ |  |  | 25-M31 | Svizzera | Swiss: Le Valais | Green diamonds | Valais area | Ayer, Val de Zinal | Pétolliou | 46.15423 | 7.604581601 |  |  | Middle Penninic Domain, Siviez-Mischabel nappe | hydrothermal ore deposit |  | Cp, tt, bis, py, bn, cc (Bi-Co-Sb-As) | P | fahlore |  | MC-ICP-MS | Institut fur Geologie-Bern | Cattin et al. (2011) | 2.080678 | 0.8441335 | 18.58 | 15.684 | 38.659 | Excellent
Free | √ |  |  | 25-M32 | Svizzera | Swiss: Le Valais | Green diamonds | Valais area | Ayer, Val de Zinal | Pétolliou | 46.15423 | 7.604581601 |  |  | Middle Penninic Domain, Siviez-Mischabel nappe | hydrothermal ore deposit |  | Cp, tt, bis, py, bn, cc (Bi-Co-Sb-As) | P | Cp |  | MC-ICP-MS | Institut fur Geologie-Bern | Cattin et al. (2011) | 1.96652 | 0.7859784 | 20.012 | 15.729 | 39.354 | Excellent
Free | √ |  |  | 18-Allé 1 more Tl | Svizzera | Swiss: Le Valais | Green diamonds | Valais area | Ayer, Val de Zinal | La Lé (or Alp de la Lex or L’Allée) | 46.1066 | 7.63004396 |  |  | Upper Penninic Domain, Tsaté nappe | hydrothermal ore deposit |  | Cp, py | P | Cp, bn, cv |  | MC-ICP-MS | Institut fur Geologie-Bern | Cattin et al. (2011) | 2.065701 | 0.8376457 | 18.706 | 15.669 | 38.641 | Excellent
Free | √ |  |  | 18-Allé 2 | Svizzera | Swiss: Le Valais | Green diamonds | Valais area | Ayer, Val de Zinal | La Lé (or Alp de la Lex or L’Allée) | 46.1066 | 7.63004396 |  |  | Upper Penninic Domain, Tsaté nappe | hydrothermal ore deposit |  | Cp, py | P | Cp, bn, cv |  | MC-ICP-MS | Institut fur Geologie-Bern | Cattin et al. (2011) | 2.065891 | 0.8369525 | 18.743 | 15.687 | 38.721 | Excellent
Free | √ |  |  | 26-M05 | Svizzera | Swiss: Le Valais | Green diamonds | Valais area | Ayer, Val de Zinal | Pont-du-Bois | 46.16618616 | 7.608243104 |  |  | Middle Penninic Domain, Siviez-Mischabel nappe | hydrothermal ore deposit |  | Po, gn, py, cp, sl | P | Cp |  | MC-ICP-MS | Institut fur Geologie-Bern | Cattin et al. (2011) | 2.085389 | 0.8454688 | 18.527 | 15.664 | 38.636 | Excellent
Free | √ |  |  | 36-M27 | Svizzera | Swiss: Le Valais | Green diamonds | Valais area | Ayer, Val de Zinal | Tsirouc | 46.17054 | 7.586244006 |  |  | Middle Penninic Domain, Siviez-Mischabel nappe | hydrothermal ore deposit |  | Cp, py, tt, bis (Sb-As-Bi) | P | Cp, faholre |  | MC-ICP-MS | Institut fur Geologie-Bern | Cattin et al. (2011) | 2.079497 | 0.8423484 | 18.617 | 15.682 | 38.714 | Excellent
Free | √ |  |  | 36-M28 | Svizzera | Swiss: Le Valais | Green diamonds | Valais area | Ayer, Val de Zinal | Tsirouc | 46.17054 | 7.586244006 |  |  | Middle Penninic Domain, Siviez-Mischabel nappe | hydrothermal ore deposit |  | Cp, py, tt, bis (Sb-As-Bi) | P | Cp, faholre |  | MC-ICP-MS | Institut fur Geologie-Bern | Cattin et al. (2011) | 2.070478 | 0.8377238 | 18.715 | 15.678 | 38.749 | Excellent
Free | √ |  |  | 6-M49 | Svizzera | Swiss: Le Valais | Green diamonds | Valais area | Tourtemagne, Turtmanntal | Blüomatt | 46.20218 | 7.696062618 |  |  | Middle Penninic Domain, Siviez-Mischabel nappe | hydrothermal ore deposit |  | Cp, py, tt, kupcikite (Bi-Sb-As) | P | Cp |  | MC-ICP-MS | Institut fur Geologie-Bern | Cattin et al. (2011) | 2.070281 | 0.8338476 | 18.796 | 15.673 | 38.913 | Excellent
Free | √ |  |  | 8-M14 | Svizzera | Swiss: Le Valais | Green diamonds | Valais area | Saint-Martin, Val d'Héiers | Bragetta (or La Braillette) | 46.13888 | 7.452938489 |  |  | Middle Penninic Domain, Siviez-Mischabel nappe | hydrothermal ore deposit |  | Cp, tt, py (Sb, As) | P | Cp |  | MC-ICP-MS | Institut fur Geologie-Bern | Cattin et al. (2011) | 2.040959 | 0.827457 | 18.946 | 15.677 | 38.668 | Excellent
Free | √ |  |  | 8-M15 | Svizzera | Swiss: Le Valais | Green diamonds | Valais area | Saint-Martin, Val d'Héiers | Bragetta (or La Braillette) | 46.13888 | 7.452938489 |  |  | Middle Penninic Domain, Siviez-Mischabel nappe | hydrothermal ore deposit |  | Cp, tt, py (Sb, As) | P | Cp |  | MC-ICP-MS | Institut fur Geologie-Bern | Cattin et al. (2011) | 2.072115 | 0.8412178 | 18.623 | 15.666 | 38.589 | Excellent
Free | √ |  |  | 9-M18 | Svizzera | Swiss: Le Valais | Green diamonds | Valais area | Riddes, Val de Bagnes | Col des mines | 46.10914 | 7.261452719 |  |  | Middle Penninic Domain, Siviez-Mischabel nappe | hydrothermal ore deposit |  | U-oxhides, py, cp, tt, sl, gn (U-Pb-Sb-As-Zn) | P | Bn |  | MC-ICP-MS | Institut fur Geologie-Bern | Cattin et al. (2011) | 1.712334 | 0.6915745 | 22.978 | 15.891 | 39.346 | Excellent
Free | √ |  |  | 9-M19 | Svizzera | Swiss: Le Valais | Green diamonds | Valais area | Riddes, Val de Bagnes | Col des mines | 46.10914 | 7.261452719 |  |  | Middle Penninic Domain, Siviez-Mischabel nappe | hydrothermal ore deposit |  | U-oxhides, py, cp, tt, sl, gn (U-Pb-Sb-As-Zn) | P | Bn |  | MC-ICP-MS | Institut fur Geologie-Bern | Cattin et al. (2011) | 1.72064 | 0.6941629 | 22.888 | 15.888 | 39.382 | Excellent
Free | √ |  |  | 21 S | Svizzera | Swiss: Le Valais | Green diamonds | Valais area | Riddes, Val de Bagnes | Siviez | 46°08′N | 7°18′E |  |  | Middle Penninic Domain, Siviez-Mischabel nappe | hydrothermal ore deposit |  | Gn-sl-cp-tt-cc-co (Au, U) | P | gn |  | MC-ICP-MS | Institut fur Geologie-Bern | Guenette et al. (2009) | 2.087782 | 0.8493924 | 18.432 | 15.656 | 38.482 | Excellent
Free | √ |  |  | 12-M82 | Svizzera | Swiss: Le Valais | Green diamonds | Valais area | Unterbäch, Ginalstal | Ginalstal | 46.25997 | 7.783750317 |  |  | Middle Penninic Domain, Siviez-Mischabel nappe | hydrothermal ore deposit |  | Cp, py, bn | P | Cp |  | MC-ICP-MS | Institut fur Geologie-Bern | Cattin et al. (2011) | 2.015182 | 0.8119592 | 19.299 | 15.67 | 38.891 | Excellent
Free | √ |  |  | 14-M10 | Svizzera | Swiss: Le Valais | Green diamonds | Valais area | Nendaz, Val de Nendaz | Grand Alou | 46.05936 | 7.191838148 |  |  | Middle Penninic Domain, Siviez-Mischabel nappe | hydrothermal ore deposit |  | Cp, cc (U-Au-Sb-As-Co) | P | Cp |  | MC-ICP-MS | Institut fur Geologie-Bern | Cattin et al. (2011) | 2.086573 | 0.8480238 | 18.47 | 15.663 | 38.539 | Excellent
Free | √ |  |  | 14-M11 | Svizzera | Swiss: Le Valais | Green diamonds | Valais area | Nendaz, Val de Nendaz | Grand Alou | 46.05936 | 7.191838148 |  |  | Middle Penninic Domain, Siviez-Mischabel nappe | hydrothermal ore deposit |  | Cp, cc (U-Au-Sb-As-Co) | P | fahlore |  | MC-ICP-MS | Institut fur Geologie-Bern | Cattin et al. (2011) | 2.089227 | 0.850095 | 18.425 | 15.663 | 38.494 | Excellent
Free | √ |  |  | 15-M20 | Svizzera | Swiss: Le Valais | Green diamonds | Valais area | Isérables/Nendaz, Val de Nendaz | Grand Alou - Plan du Fou | 46.14383 | 7.295893171 |  |  | Middle Penninic Domain, Siviez-Mischabel nappe | hydrothermal ore deposit |  | Cp, cc (U-Au-Sb-As-Co) | P | Cp |  | MC-ICP-MS | Institut fur Geologie-Bern | Cattin et al. (2011) | 1.9489 | 0.7885877 | 19.961 | 15.741 | 38.902 | Excellent
Free | √ |  |  | 15-M21 | Svizzera | Swiss: Le Valais | Green diamonds | Valais area | Isérables/Nendaz, Val de Nendaz | Grand Alou - Plan du Fou | 46.14383 | 7.295893171 |  |  | Middle Penninic Domain, Siviez-Mischabel nappe | hydrothermal ore deposit |  | Cp, cc (U-Au-Sb-As-Co) | P | Cp |  | MC-ICP-MS | Institut fur Geologie-Bern | Cattin et al. (2011) | 2.070275 | 0.8430802 | 18.57 | 15.656 | 38.445 | Excellent
| √ |  |  | Les Moulins de Luc | Svizzera | Swiss: Le Valais | Green diamonds | Valais area | Isérables/Nendaz, Val de Nendaz | Les Moulins de Luc (or Torrent des Moulins) | 46.21522 | 7.603988594 |  |  | Middle Penninic Domain, Siviez-Mischabel nappe | hydrothermal ore deposit |  | Gn, sl, argentiferous fahlore, cp, py (Pb-Zn-Ag-Sb-As) |  |  |  | MC-ICP-MS | Institut fur Geologie-Bern | Mineraria Helvetica (2003) | 2.08668 | 0.84721 | 18.4879 | 15.6633 | 38.5817 | Excellent
Free | √ | √ |  | 23-M46 | Svizzera | Swiss: Le Valais | Green diamonds | Valais area | Grimentz, Val de Moiry | Les Moulins de Luc (or Torrent des Moulins) | 46.21522 | 7.603988594 |  |  | Middle Penninic Domain, Siviez-Mischabel nappe | hydrothermal ore deposit |  | Gn, sl, argentiferous fahlore, cp, py (Pb-Zn-Ag-Sb-As) | P | Cp |  | MC-ICP-MS | Institut fur Geologie-Bern | Cattin et al. (2011) | 2.080181 | 0.843954 | 18.533 | 15.641 | 38.552 | Excellent
Free | √ | √ |  | 23-M47 | Svizzera | Swiss: Le Valais | Green diamonds | Valais area | Grimentz, Val de Moiry | Les Moulins de Luc (or Torrent des Moulins) | 46.21522 | 7.603988594 |  |  | Middle Penninic Domain, Siviez-Mischabel nappe | hydrothermal ore deposit |  | Gn, sl, argentiferous fahlore, cp, py (Pb-Zn-Ag-Sb-As) | P | fahlore |  | MC-ICP-MS | Institut fur Geologie-Bern | Cattin et al. (2011) | 2.1703 | 0.8903004 | 17.475 | 15.558 | 37.926 | Excellent
Free | √ |  |  | 32-Suen 1 | Svizzera | Swiss: Le Valais | Green diamonds | Valais area | Saint-Martin, Val d'Héiers | Suen | 46.17999 | 7.433716692 |  |  | Middle Penninic Domain, Siviez-Mischabel nappe | hydrothermal ore deposit |  | Mal, az | P/S | Fahlore, bn(?), mal, az |  | MC-ICP-MS | Institut fur Geologie-Bern | Cattin et al. (2011) | 2.034099 | 0.8168567 | 19.209 | 15.691 | 39.073 | Excellent
Free | √ |  |  | 32-Suen 2 | Svizzera | Swiss: Le Valais | Green diamonds | Valais area | Saint-Martin, Val d'Héiers | Suen | 46.17999 | 7.433716692 |  |  | Middle Penninic Domain, Siviez-Mischabel nappe | hydrothermal ore deposit |  | Mal, az | P/S | Fahlore, bn(?), mal, az |  | MC-ICP-MS | Institut fur Geologie-Bern | Cattin et al. (2011) | 2.036517 | 0.818196 | 19.169 | 15.684 | 39.038 | Excellent
Free | √ |  |  | 32-Suen 3 | Svizzera | Swiss: Le Valais | Green diamonds | Valais area | Saint-Martin, Val d'Héiers | Suen | 46.17999 | 7.433716692 |  |  | Middle Penninic Domain, Siviez-Mischabel nappe | hydrothermal ore deposit |  | Mal, az | P/S | Fahlore, bn(?), mal, az |  | MC-ICP-MS | Institut fur Geologie-Bern | Cattin et al. (2011) | 2.040881 | 0.8210322 | 19.104 | 15.685 | 38.989 | Excellent
Free | √ |  |  | 37-M17 | Svizzera | Swiss: Le Valais | Green diamonds | Valais area | Bagnes/Riddes, Val de Bagnes | Vacheret (or Vatzeret) | 46.10806 | 7.25886966 |  |  | Middle Penninic Domain, Siviez-Mischabel nappe | hydrothermal ore deposit |  | Gn, cp, sl, py, U-oxydes (U-Zn-Pb) | P | Cp |  | MC-ICP-MS | Institut fur Geologie-Bern | Cattin et al. (2011) | 2.087999 | 0.8493924 | 18.432 | 15.656 | 38.486 | Excellent
Free | √ |  |  | 37-M44 | Svizzera | Swiss: Le Valais | Green diamonds | Valais area | Bagnes/Riddes, Val de Bagnes | Vacheret (or Vatzeret) | 46.10806 | 7.25886966 |  |  | Middle Penninic Domain, Siviez-Mischabel nappe | hydrothermal ore deposit |  | Gn, cp, sl, py, U-oxydes (U-Zn-Pb) | S | Brochantite, az, mal, cerusite |  | MC-ICP-MS | Institut fur Geologie-Bern | Cattin et al. (2011) | 2.089838 | 0.850342 | 18.422 | 15.665 | 38.499 | Excellent
Free | √ |  |  | 22-Zeppelet | Svizzera | Swiss: Le Valais | Green diamonds | Valais area | Bagnes, Val de Bagnes | Le Tseppiet (or Zappelet) | 46.04664 | 7.219541683 |  |  | Middle Penninic Domain, Pontis nappe | hydrothermal ore deposit |  | Cp | P | Cp |  | MC-ICP-MS | Institut fur Geologie-Bern | Cattin et al. (2011) | 2.083592 | 0.8388133 | 18.674 | 15.664 | 38.909 | Excellent
Free | √ |  |  | 20-M52 | Svizzera | Swiss: Le Valais | Green diamonds | Valais area | Ayer, Val de Zinal | Laulosses | 46.12679 | 7.601651642 |  |  | Upper Penninic Domain, Tsaté nappe | hydrothermal ore deposit |  | Py, cp, sl | P | Cp, py(?) |  | MC-ICP-MS | Institut fur Geologie-Bern | Cattin et al. (2011) | 2.088214 | 0.8532135 | 18.251 | 15.572 | 38.112 | Excellent
Free | √ |  |  | 27-Satarma 1 | Svizzera | Swiss: Le Valais | Green diamonds | Valais area | Evolène, Val d’Arolla | Satarma | 46.03749 | 7.480100553 |  |  | Upper Penninic Domain, Tsaté nappe | hydrothermal ore deposit |  | Cp, py (Co-Ni) | P | Cp |  | MC-ICP-MS | Institut fur Geologie-Bern | Cattin et al. (2011) | 2.083256 | 0.8494104 | 18.401 | 15.63 | 38.334 | Excellent
Free | √ |  |  | 27-Satarma 2 | Svizzera | Swiss: Le Valais | Green diamonds | Valais area | Evolène, Val d’Arolla | Satarma | 46.03749 | 7.480100553 |  |  | Upper Penninic Domain, Tsaté nappe | hydrothermal ore deposit |  | Cp, py (Co-Ni) | P | Cp |  | MC-ICP-MS | Institut fur Geologie-Bern | Cattin et al. (2011) | 2.075333 | 0.8440451 | 18.531 | 15.641 | 38.458 | Excellent
Free | √ |  |  | 30-Six-Blanc 2 | Svizzera | Swiss: Le Valais | Green diamonds | Valais area | Orsières, Val de Bagnes | Six-Blanc | 46.03757 | 7.184186607 |  |  | Lower Penninic Domain, Zone Houillere (?) | hydrothermal ore deposit |  | Cc, td, tt, gn (Hg, Sb, As, Pb) | P | tt |  | MC-ICP-MS | Institut fur Geologie-Bern | Cattin et al. (2011) | 2.052417 | 0.8293006 | 18.887 | 15.663 | 38.764 | Excellent
Free | √ |  |  | 29-SSLS 1 | Svizzera | Swiss: Le Valais | Green diamonds | Valais area | Vallée du Rhône | Sion-Sous-le-Scex | 46.23277 | 7.367343466 |  |  | Lower Penninic Domain, Zone Houillere | hydrothermal ore deposit |  | Cp, py(?), tt (Hg(?)-Sb) | P | tt |  | MC-ICP-MS | Institut fur Geologie-Bern | Cattin et al. (2011) | 2.040659 | 0.825536 | 18.938 | 15.634 | 38.646 | Excellent
Free | √ |  |  | 17-M83 | Svizzera | Swiss: Le Valais | Green diamonds | Valais area | Salvan, Vallée du Trient | La Creusaz/Les Marécottes | 46.12085 | 7.000749338 |  |  | Helvetic Domain, Aiguilles Rouges Massif | hydrothermal ore deposit |  | U-oxydes, py, asp, hm, cp, gn, sl, bis (U-Bi-Se-W-As-Pb) | P | Cp |  | MC-ICP-MS | Institut fur Geologie-Bern | Cattin et al. (2011) | 1.548024 | 0.6445141 | 24.873 | 16.031 | 38.504 | Excellent
Free | √ |  |  | 1-32283 | Svizzera | Swiss: Le Valais | Green diamonds | Valais area | Rarogne, Vallée du Rhône | Ausserberg | 46.31834 | 7.85020635 |  |  | Helvetic Domain, Aar Massif | hydrothermal ore deposit |  | tt, gn | P | fahlore |  | MC-ICP-MS | Institut fur Geologie-Bern | Cattin et al. (2011) | 2.036473 | 0.8236809 | 19.028 | 15.673 | 38.75 | Excellent
Free | √ |  |  | 24-6939 | Svizzera | Swiss: Le Valais | Green diamonds | Valais area | Naters, Vallée de la Massa | Massaschlucht «Massagrube» | 46.34773 | 7.997221264 |  |  | Helvetic Domain, Aar Massif | hydrothermal ore deposit |  | Cp, gn | P | Cp |  | MC-ICP-MS | Institut fur Geologie-Bern | Cattin et al. (2011) | 2.057304 | 0.8352897 | 18.742 | 15.655 | 38.558 | Excellent
Free | √ |  |  | 24-A1410 | Svizzera | Swiss: Le Valais | Green diamonds | Valais area | Naters, Vallée de la Massa | Massaschlucht «Massagrube» | 46.34773 | 7.997221264 |  |  | Helvetic Domain, Aar Massif | hydrothermal ore deposit |  | Cp, gn | P | Cp |  | MC-ICP-MS | Institut fur Geologie-Bern | Cattin et al. (2011) | 2.058127 | 0.8356018 | 18.735 | 15.655 | 38.559 | Excellent
Free | √ | √ |  | MAS 101 | Svizzera | Swiss: Le Valais | Green diamonds | Valais area | Naters, Vallée de la Massa | Massaschlucht «Massagrube» | 46.34773 | 7.997221264 |  |  | Helvetic Domain, Aar Massif | hydrothermal ore deposit |  | Cp, gn | P | gn |  | MC-ICP-MS | Institut fur Geologie-Bern | Guenette - Beck (2005) | 2.056691 | 0.8352106 | 18.733 | 15.646 | 38.528 | Excellent
Free | √ |  |  | Geotech. Commission Zurich | Svizzera | Swiss: Le Valais | Green diamonds | Valais area | Naters, Vallée de la Massa | Massaschlucht «Massagrube» | 46.34773 | 7.997221264 |  |  | Helvetic Domain, Aar Massif | hydrothermal ore deposit |  | Cp, gn | P | gn |  | MC-ICP-MS | Institut fur Geologie-Bern | Guenette - Beck (2005) | 2.05909 | 0.8357532 | 18.734 | 15.657 | 38.575 | Excellent
Free |  | √ |  | n.1 | Svizzera | Swiss: Le Valais | Green diamonds | Valais area | Goppenstein, Lötschen valley | Goppenstein, Tiebelstollen |  |  |  |  | Middle Penninic Domain | Zn-Pb hydrothermal ore deposit |  | Gn-Sl-py (Ag) | P | gn |  | MC-ICP-MS | Institut fur Geologie-Bern | Guenette et al. (2009) | 2.059255 | 0.8317936 | 18.834 | 15.666 | 38.784 | Excellent
Free |  | √ |  | n.2 | Svizzera | Swiss: Le Valais | Green diamonds | Valais area | Goppenstein, Lötschen valley | Goppenstein, Tiebelstollen |  |  |  |  | Middle Penninic Domain | Zn-Pb hydrothermal ore deposit |  | Gn-Sl-py (Ag) | P | gn |  | MC-ICP-MS | Institut fur Geologie-Bern | Guenette et al. (2009) | 2.081846 | 0.8475891 | 18.437 | 15.627 | 38.383 | Excellent
Free |  | √ |  | n.3 | Svizzera | Swiss: Le Valais | Green diamonds | Valais area | Goppenstein, Lötschen valley | Goppenstein, Halde |  |  |  |  | Middle Penninic Domain | Zn-Pb hydrothermal ore deposit |  | Gn-Sl-py (Ag) | P | gn |  | MC-ICP-MS | Institut fur Geologie-Bern | Guenette et al. (2009) | 2.078544 | 0.8445873 | 18.512 | 15.635 | 38.478 | Excellent
Free |  | √ |  | n.4 | Svizzera | Swiss: Le Valais | Green diamonds | Valais area | Goppenstein, Lötschen valley | Goppenstein, Halde |  |  |  |  | Middle Penninic Domain | Zn-Pb hydrothermal ore deposit |  | Gn-Sl-py (Ag) | P | gn |  | MC-ICP-MS | Institut fur Geologie-Bern | Guenette et al. (2009) | 2.09383 | 0.8543636 | 18.299 | 15.634 | 38.315 | Excellent
Free |  | √ |  | n.5 | Svizzera | Swiss: Le Valais | Green diamonds | Valais area | Goppenstein, Lötschen valley | Goppenstein, Halde |  |  |  |  | Middle Penninic Domain | Zn-Pb hydrothermal ore deposit |  | Gn-Sl-py (Ag) | P | gn |  | MC-ICP-MS | Institut fur Geologie-Bern | Guenette et al. (2009) | 2.079892 | 0.8465583 | 18.45 | 15.619 | 38.374 | Excellent
Free |  | √ |  | n.6 | Svizzera | Swiss: Le Valais | Green diamonds | Valais area | Goppenstein, Lötschen valley | Goppenstein, Mine 1860 |  |  |  |  | Middle Penninic Domain | Zn-Pb hydrothermal ore deposit |  | Gn-Sl-py (Ag) | P | gn |  | MC-ICP-MS | Institut fur Geologie-Bern | Guenette et al. (2009) | 2.083193 | 0.8477589 | 18.451 | 15.642 | 38.437 | Excellent
Free |  | √ |  | n.7 | Svizzera | Swiss: Le Valais | Green diamonds | Valais area | Goppenstein, Lötschen valley | Goppenstein, Mine 1860 |  |  |  |  | Middle Penninic Domain | Zn-Pb hydrothermal ore deposit |  | Gn-Sl-py (Ag) | P | gn |  | MC-ICP-MS | Institut fur Geologie-Bern | Guenette et al. (2009) | 2.082407 | 0.8476552 | 18.445 | 15.635 | 38.41 | Excellent
Free |  | √ |  | n.8 | Svizzera | Swiss: Le Valais | Green diamonds | Valais area | Goppenstein, Lötschen valley | Goppenstein, Mine 1860 |  |  |  |  | Middle Penninic Domain | Zn-Pb hydrothermal ore deposit |  | Gn-Sl-py (Ag) | P | gn |  | MC-ICP-MS | Institut fur Geologie-Bern | Guenette et al. (2009) | 2.08243 | 0.8475504 | 18.452 | 15.639 | 38.425 | Excellent
Free |  | √ |  | n.9 | Svizzera | Swiss: Le Valais | Green diamonds | Valais area | Goppenstein, Lötschen valley | Goppenstein, Wilerbach |  |  |  |  | Middle Penninic Domain | Zn-Pb hydrothermal ore deposit |  | Gn-Sl-py (Ag) | P | gn |  | MC-ICP-MS | Institut fur Geologie-Bern | Guenette et al. (2009) | 2.080647 | 0.8456296 | 18.488 | 15.634 | 38.467 | Excellent
Free |  | √ |  | n.10 | Svizzera | Swiss: Le Valais | Green diamonds | Valais area | Goppenstein, Lötschen valley | Goppenstein, Wilerbach |  |  |  |  | Middle Penninic Domain | Zn-Pb hydrothermal ore deposit |  | Gn-Sl-py (Ag) | P | gn |  | MC-ICP-MS | Institut fur Geologie-Bern | Guenette et al. (2009) | 2.080654 | 0.8458374 | 18.474 | 15.626 | 38.438 | Excellent
Free |  | √ |  | n.11 | Svizzera | Swiss: Le Valais | Green diamonds | Valais area | Goppenstein, Lötschen valley | Goppenstein, Schonbiel |  |  |  |  | Middle Penninic Domain | Zn-Pb hydrothermal ore deposit |  | Gn-Sl-py (Ag) | P | gn |  | MC-ICP-MS | Institut fur Geologie-Bern | Guenette et al. (2009) | 2.079495 | 0.8448453 | 18.517 | 15.644 | 38.506 | Excellent
Free |  | √ |  | n.23 | Svizzera | Swiss: Le Valais | Green diamonds | Valais area | Riddes, Val de Bagnes | Peiloz |  |  |  |  | Middle Penninic Domain | Zn-Pb hydrothermal ore deposit |  | gn-sl-an | P | gn |  | MC-ICP-MS | Institut fur Geologie-Bern | Guenette et al. (2009) | 2.09352 | 0.8536878 | 18.317 | 15.637 | 38.347 | Excellent
Free |  | √ |  | n.24 | Svizzera | Swiss: Le Valais | Green diamonds | Valais area | Riddes, Val de Bagnes | Peiloz |  |  |  |  | Middle Penninic Domain | Zn-Pb hydrothermal ore deposit |  | gn-sl-an | P | gn |  | MC-ICP-MS | Institut fur Geologie-Bern | Guenette et al. (2009) | 2.092758 | 0.8537852 | 18.295 | 15.62 | 38.287 | Excellent
Free |  | √ |  | n.25 | Svizzera | Swiss: Le Valais | Green diamonds | Valais area | Riddes, Val de Bagnes | Peiloz |  |  |  |  | Middle Penninic Domain | Zn-Pb hydrothermal ore deposit |  | gn-sl-an | P | gn |  | MC-ICP-MS | Institut fur Geologie-Bern | Guenette et al. (2009) | 2.096434 | 0.8550756 | 18.313 | 15.659 | 38.392 | Excellent
Free |  | √ |  | n.26 | Svizzera | Swiss: Le Valais | Green diamonds | Valais area | Riddes, Val de Bagnes | Peiloz |  |  |  |  | Middle Penninic Domain | Zn-Pb hydrothermal ore deposit |  | gn-sl-an | P | gn |  | MC-ICP-MS | Institut fur Geologie-Bern | Guenette et al. (2009) | 2.096117 | 0.8549506 | 18.311 | 15.655 | 38.382 | Excellent
Free |  | √ |  | n.27 | Svizzera | Swiss: Le Valais | Green diamonds | Valais area | Riddes, Val de Bagnes | Tete de la Payanne |  |  |  |  | Middle Penninic Domain | Zn-Pb hydrothermal ore deposit |  | gn-sl-py-Aspy | P | gn |  | MC-ICP-MS | Institut fur Geologie-Bern | Guenette et al. (2009) | 2.088801 | 0.8514183 | 18.367 | 15.638 | 38.365 | Excellent
Free |  | √ |  | n.28 | Svizzera | Swiss: Le Valais | Green diamonds | Valais area | Riddes, Val de Bagnes | Tete de la Payanne |  |  |  |  | Middle Penninic Domain | Zn-Pb hydrothermal ore deposit |  | gn-sl-py-Aspy | P | gn |  | MC-ICP-MS | Institut fur Geologie-Bern | Guenette et al. (2009) | 2.088878 | 0.8516702 | 18.351 | 15.629 | 38.333 | Excellent
Free |  | √ |  | n.29 | Svizzera | Swiss: Le Valais | Green diamonds | Valais area | Riddes, Val de Bagnes | Tete de la Payanne |  |  |  |  | Middle Penninic Domain | Zn-Pb hydrothermal ore deposit |  | gn-sl-py-Aspy | P | gn |  | MC-ICP-MS | Institut fur Geologie-Bern | Guenette et al. (2009) | 2.089201 | 0.8515493 | 18.363 | 15.637 | 38.364 | Excellent
Free |  | √ |  | n.21 | Svizzera | Swiss: Le Valais | Green diamonds | Valais area | Riddes, Val de Bagnes | Siviez |  |  |  |  | Middle Penninic Domain, Siviez-Mischabel nappe | hydrothermal ore deposit |  | Gn-sl-cp-tt-cc-co (Au, U) | P | gn |  | MC-ICP-MS | Institut fur Geologie-Bern | Guenette et al. (2009) | 2.087782 | 0.8493924 | 18.432 | 15.656 | 38.482 | Excellent
Free |  | √ |  | MGL 65074 | Svizzera | Swiss: Le Valais | Green diamonds | Valais area | Vallée du Rhône | Plan Verney |  |  |  |  | Helvetic Domain, Aiguilles Rouges Massif | hydrothermal ore deposit |  | Gn, Py, sl, cp, tt, bn | P | gn |  | MC-ICP-MS | Institut fur Geologie-Bern | Guenette - Beck (2005) | 2.07441 | 0.84168 | 18.608 | 15.661 | 38.599 | Excellent
Free |  | √ |  | RCO 102 | Svizzera | Swiss: Le Valais | Green diamonds | Valais area | Vallée du Rhône | Cocorier Salantin |  |  |  |  | Helvetic Domain, Aiguilles Rouges Massif | hydrothermal ore deposit |  | Gn, qtz | P | gn |  | MC-ICP-MS | Institut fur Geologie-Bern | Guenette - Beck (2005) | 2.07374 | 0.84143 | 18.627 | 15.673 | 38.631 | Excellent
Free |  | √ |  | RCO 103 | Svizzera | Swiss: Le Valais | Green diamonds | Valais area | Vallée du Rhône | Cocorier Salantin |  |  |  |  | Helvetic Domain, Aiguilles Rouges Massif | hydrothermal ore deposit |  | Gn, qtz | P | gn |  | MC-ICP-MS | Institut fur Geologie-Bern | Guenette - Beck (2005) | 2.07395 | 0.84137 | 18.634 | 15.667 | 38.642 | Excellent
Free |  | √ |  | MGL 58200 | Svizzera | Swiss: Le Valais | Green diamonds | Valais area | Vallée du Rhône | Cocorier Chalet |  |  |  |  | Helvetic Domain, Aiguilles Rouges Massif | hydrothermal ore deposit |  | Gn, qtz | P | gn |  | MC-ICP-MS | Institut fur Geologie-Bern | Guenette - Beck (2005) | 2.07227 | 0.84095 | 18.622 | 15.622 | 38.597 | Excellent
Free |  | √ |  | RCO 101 | Svizzera | Swiss: Le Valais | Green diamonds | Valais area | Vallée du Rhône | Cocorier Chalet |  |  |  |  | Helvetic Domain, Aiguilles Rouges Massif | hydrothermal ore deposit |  | Gn, qtz | P | gn |  | MC-ICP-MS | Institut fur Geologie-Bern | Guenette - Beck (2005) | 2.06845 | 0.83802 | 18.707 | 15.678 | 38.697 | Excellent
Free |  | √ |  | MGL Mine de Gorges | Svizzera | Swiss: Le Valais | Green diamonds | Valais area | Vallée du Rhône | Mine des Gorges d'Alesses |  |  |  |  | Helvetic Domain, Aiguilles Rouges Massif | hydrothermal ore deposit |  | Gn, qtz | P | gn |  | MC-ICP-MS | Institut fur Geologie-Bern | Guenette - Beck (2005) | 2.09722 | 0.85498 | 18.333 | 15.675 | 38.45 | Excellent
Free |  | √ |  | MGL 58207 | Svizzera | Swiss: Le Valais | Green diamonds | Valais area | Vallée du Rhône | Mines et carrieres de la Molare |  |  |  |  | Helvetic Domain, Aiguilles Rouges Massif | hydrothermal ore deposit |  | Gn, qtz, cc | P | gn |  | MC-ICP-MS | Institut fur Geologie-Bern | Guenette - Beck (2005) | 2.09285 | 0.85261 | 18.346 | 15.642 | 38.397 | Excellent
Free |  | √ |  | RAL 105 | Svizzera | Swiss: Le Valais | Green diamonds | Valais area | Vallée du Rhône | Mines et carrieres de la Molare |  |  |  |  | Helvetic Domain, Aiguilles Rouges Massif | hydrothermal ore deposit |  | Gn, qtz, cc | P | gn |  | MC-ICP-MS | Institut fur Geologie-Bern | Guenette - Beck (2005) | 2.09671 | 0.85389 | 18.372 | 15.687 | 38.518 | Excellent
Free |  | √ |  | MGL 58235 | Svizzera | Swiss: Le Valais | Green diamonds | Valais area | Vallée du Rhône | Blanches de Buitonne |  |  |  |  | Helvetic Domain, Aiguilles Rouges Massif | hydrothermal ore deposit |  | Gn, sl, py | P | gn |  | MC-ICP-MS | Institut fur Geologie-Bern | Guenette - Beck (2005) | 2.1202 | 0.8728 | 17.924 | 15.644 | 38.001 | Excellent
Free |  | √ |  | MGL 58212 | Svizzera | Swiss: Le Valais | Green diamonds | Valais area | Vallée du Rhône | Mine de Randonne-Fully |  |  |  |  | Helvetic Domain, Arpille-Fully Massif | hydrothermal ore deposit |  | Gn, an, lm | P | gn |  | MC-ICP-MS | Institut fur Geologie-Bern | Guenette - Beck (2005) | 2.08578 | 0.85003 | 18.417 | 15.651 | 38.415 | Excellent
Free |  | √ |  | MGL 58246 | Svizzera | Swiss: Le Valais | Green diamonds | Valais area | Vallée de l'Arve | Mines des Argèntieres, La Sourde, Pormenaz |  |  |  |  | Helvetic Domain, Aiguilles Rouges Massif | hydrothermal ore deposit |  | Gn, py, tt, sl, mal, lm, bn, cp | P | gn |  | MC-ICP-MS | Institut fur Geologie-Bern | Guenette - Beck (2005) | 2.077117 | 0.83678 | 18.686 | 15.637 | 38.703 | Excellent
Free |  | √ |  | MGL 58247 | Svizzera | Swiss: Le Valais | Green diamonds | Valais area | Vallée de l'Arve | Mines des Argèntieres, La Sourde, Pormenaz |  |  |  |  | Helvetic Domain, Aiguilles Rouges Massif | hydrothermal ore deposit |  | Gn, py, tt, sl, mal, lm, bn, cp | P | gn |  | MC-ICP-MS | Institut fur Geologie-Bern | Guenette - Beck (2005) | 2.07152 | 0.83691 | 18.69 | 15.642 | 38.718 | Excellent
Free |  | √ |  | BEX 101.1 | Svizzera | Swiss: Le Valais | Green diamonds | Valais area | Vallée de la Gryonne | Mines de Bex |  |  | XVIII century AD | Guenette - Beck (2005) | Helvetic Domain | hydrothermal ore deposit |  | Gn-py-cc-qtz-dol | P | gn |  | MC-ICP-MS | Institut fur Geologie-Bern | Guenette - Beck (2005) | 2.05682 | 0.82937 | 18.868 | 15.648 | 38.806 | Excellent
Free |  | √ |  | BEX 101.2 | Svizzera | Swiss: Le Valais | Green diamonds | Valais area | Vallée de la Gryonne | Mines de Bex |  |  | XVIII century AD | Guenette - Beck (2005) | Helvetic Domain | hydrothermal ore deposit |  | Gn-py-cc-qtz-dol | P | gn |  | MC-ICP-MS | Institut fur Geologie-Bern | Guenette - Beck (2005) | 2.05712 | 0.82937 | 18.872 | 15.652 | 38.823 | Excellent
Free |  | √ |  | BEX 101.3 | Svizzera | Swiss: Le Valais | Green diamonds | Valais area | Vallée de la Gryonne | Mines de Bex |  |  | XVIII century AD | Guenette - Beck (2005) | Helvetic Domain | hydrothermal ore deposit |  | Gn-py-cc-qtz-dol | P | gn |  | MC-ICP-MS | Institut fur Geologie-Bern | Guenette - Beck (2005) | 2.05911 | 0.82993 | 18.888 | 15.675 | 38.892 | Excellent
Free |  | √ |  | MGL 58657 | Svizzera | Swiss: Le Valais | Green diamonds | Valais area | Vallée de la Gryonne | Glutières sur Ollon |  |  |  |  | Helvetic Domain | hydrothermal ore deposit |  |  | P | gn |  | MC-ICP-MS | Institut fur Geologie-Bern | Guenette - Beck (2005) | 2.05413 | 0.8295 | 18.894 | 15.673 | 38.811 | Excellent
Free |  | √ |  | MGL FGM 101 | Italia | Swiss: Le Valais | Green diamonds | Valais area | Val Véni | Moraine du Glacier de Miage |  |  |  |  | Helvetic Domain, Massif du Mont Blanc |  |  | Cp, gn, qtz | P | gn |  | MC-ICP-MS | Institut fur Geologie-Bern | Guenette - Beck (2005) | 2.08724 | 0.84632 | 18.501 | 15.658 | 38.617 | Excellent
Free |  | √ |  | MGL 58220 | France | Swiss: Le Valais | Green diamonds | Valais area | Vallée de l'Arve | Mines de Ste Marie au Faully |  |  | XV century AD | Guenette - Beck (2005) | Helvetic Domain, Massif du Mont Blanc |  |  | Gn, sl, Cp, bn, qtz | P | gn |  | MC-ICP-MS | Institut fur Geologie-Bern | Guenette - Beck (2005) | 2.08307 | 0.8447 | 18.514 | 15.639 | 38.566 | Excellent
Free |  | √ |  | MGL FDN 101 | France | Swiss: Le Valais | Green diamonds | Valais area | Vallée de Montjoie | Mines de Notre Dame de Gorges |  |  |  |  | Helvetic Domain, Massif du Mont Blanc |  |  | sl,cp, gn, py | P | gn |  | MC-ICP-MS | Institut fur Geologie-Bern | Guenette - Beck (2005) | 2.09579 | 0.85028 | 18.424 | 15.668 | 38.618 | Excellent
Free |  | √ |  | MGL | Svizzera | Swiss: Le Valais | Green diamonds | Valais area | Vallée d'Entrement | Filon du Catogne, Couloir de la Monnaie |  |  | XX century AD | Guenette - Beck (2005) | Helvetic Domain, Massif du Mont Blanc |  |  |  | P | gn |  | MC-ICP-MS | Institut fur Geologie-Bern | Guenette - Beck (2005) | 2.05014 | 0.82432 | 19.041 | 15.697 | 39.036 | Excellent
Free |  | √ |  | ETR 102 | Svizzera | Swiss: Le Valais | Green diamonds | Valais area | Val d'Entremont | Mines des Trappistes |  |  | XIV century AD | Guenette - Beck (2005) | Helvetic Domain, Massif du Mont Blanc |  |  | Gn, sl, py, Cp, qtz, cc | P | gn |  | MC-ICP-MS | Institut fur Geologie-Bern | Guenette - Beck (2005) | 2.04516 | 0.82224 | 19.059 | 15.672 | 38.98 | Excellent
Free |  | √ |  | ETR 103 | Svizzera | Swiss: Le Valais | Green diamonds | Valais area | Val d'Entremont | Mines des Trappistes |  |  | XIV century AD | Guenette - Beck (2005) | Helvetic Domain, Massif du Mont Blanc |  |  | Gn, sl, py, Cp, qtz, cc | P | gn |  | MC-ICP-MS | Institut fur Geologie-Bern | Guenette - Beck (2005) | 2.04651 | 0.82256 | 19.06 | 15.679 | 39.009 | Excellent
Free |  | √ |  | MTE 101 | Svizzera | Swiss: Le Valais | Green diamonds | Valais area | Vallée du Rhône | Mine de la Tete des Econduits, Les Creattaz |  |  | XIX century AD | Guenette - Beck (2005) | Helvetic Domain, Massif du Mont Blanc |  |  |  | P | gn |  | MC-ICP-MS | Institut fur Geologie-Bern | Guenette - Beck (2005) | 2.05436 | 0.82856 | 18.909 | 15.661 | 38.829 | Excellent
Free |  | √ |  | ITR 101 | Italia | Swiss: Le Valais | Green diamonds | Valais area | Val Sapin | Mine du Trou des Romaines |  |  |  |  | Helvetic Domain, Massif du Mont Chétif |  |  |  | P | gn |  | MC-ICP-MS | Institut fur Geologie-Bern | Guenette - Beck (2005) | 2.07159 | 0.83956 | 18.648 | 15.657 | 38.632 | Excellent
Free |  | √ |  | BTS 114-B | Svizzera | Swiss: Le Valais | Green diamonds | Valais area | Lauterbrunnental | Mines de Tranchsellauenen, rive gauche |  |  | XVII century AD | Guenette - Beck (2005) | Helvetic Domain, Massif du Gastern |  |  | Gn, sl, py, hem, tt, qtz, cc, dol | P | gn |  | MC-ICP-MS | Institut fur Geologie-Bern | Guenette - Beck (2005) | 2.0945 | 0.85242 | 18.373 | 15.661 | 38.482 | Excellent
Free |  | √ |  | BTS 118 | Svizzera | Swiss: Le Valais | Green diamonds | Valais area | Lauterbrunnental | Tranchsellauenen |  |  |  |  | Helvetic Domain, Massif du Gastern |  |  |  | P | gn |  | MC-ICP-MS | Institut fur Geologie-Bern | Guenette - Beck (2005) | 2.09526 | 0.85257 | 18.381 | 15.671 | 38.513 | Excellent
Free |  | √ |  | BTS 119-1 | Svizzera | Swiss: Le Valais | Green diamonds | Valais area | Lauterbrunnental | Tranchsellauenen |  |  |  |  | Helvetic Domain, Massif du Gastern |  |  |  | P | gn |  | MC-ICP-MS | Institut fur Geologie-Bern | Guenette - Beck (2005) | 2.09487 | 0.85255 | 18.375 | 15.666 | 38.493 | Excellent
Free |  | √ |  | A 9485 | Svizzera | Swiss: Le Valais | Green diamonds | Valais area | Lauterbrunnental | Tranchsellauenen |  |  |  |  | Helvetic Domain, Massif du Gastern |  |  |  | P | gn |  | MC-ICP-MS | Institut fur Geologie-Bern | Guenette - Beck (2005) | 2.0953 | 0.85251 | 18.385 | 15.673 | 38.521 | Excellent
Free |  | √ |  | BTS 111 | Svizzera | Swiss: Le Valais | Green diamonds | Valais area | Lauterbrunnental | Tranchsellauenen |  |  |  |  | Helvetic Domain, Massif du Gastern |  |  |  | P | gn |  | MC-ICP-MS | Institut fur Geologie-Bern | Guenette - Beck (2005) | 2.09471 | 0.85264 | 18.374 | 15.667 | 38.489 | Excellent
Free |  | √ |  | BTS 115 | Svizzera | Swiss: Le Valais | Green diamonds | Valais area | Lauterbrunnental | Tranchsellauenen |  |  |  |  | Helvetic Domain, Massif du Gastern |  |  |  | P | gn |  | MC-ICP-MS | Institut fur Geologie-Bern | Guenette - Beck (2005) | 2.0943 | 0.85238 | 18.373 | 15.661 | 38.478 | Excellent
Free |  | √ |  | LGS 1 | Svizzera | Swiss: Le Valais | Green diamonds | Valais area | Lotschental | Goppestein: Mines 1820 |  |  |  |  | Middle Penninic Domain | Zn-Pb hydrothermal ore deposit |  |  | P | gn |  | MC-ICP-MS | Institut fur Geologie-Bern | Guenette - Beck (2005) | 2.07064 | 0.83843 | 18.464 | 15.64 | 38.432 | Excellent
Free |  | √ |  | LGS 103 | Svizzera | Swiss: Le Valais | Green diamonds | Valais area | Lotschental | Goppestein: Mines 1820 |  |  |  |  | Middle Penninic Domain | Zn-Pb hydrothermal ore deposit |  |  |  | acanthite |  | MC-ICP-MS | Institut fur Geologie-Bern | Guenette - Beck (2005) | 2.0945 | 0.85446 | 18.2293 | 15.6338 | 38.3151 | Excellent
Free |  | √ |  | LGS 102 | Svizzera | Swiss: Le Valais | Green diamonds | Valais area | Lotschental | Goppenstein, Schonbiel |  |  |  |  | Middle Penninic Domain | Zn-Pb hydrothermal ore deposit |  | Gn-Sl-py (Ag) | P | gn |  | MC-ICP-MS | Institut fur Geologie-Bern | Guenette - Beck (2005) | 2.07893 | 0.84465 | 18.512 | 15.635 | 38.478 | Excellent
Free |  | √ |  | LGS 31.1 | Svizzera | Swiss: Le Valais | Green diamonds | Valais area | Lotschental | Goppenstein, Wielerbach |  |  |  |  | Middle Penninic Domain | Zn-Pb hydrothermal ore deposit |  |  | P | gn |  | MC-ICP-MS | Institut fur Geologie-Bern | Guenette - Beck (2005) | 2.08063 | 0.84565 | 18.488 | 15.634 | 38.467 | Excellent
Free |  | √ |  | LGS 31.2 | Svizzera | Swiss: Le Valais | Green diamonds | Valais area | Lotschental | Goppenstein, Wielerbach |  |  |  |  | Middle Penninic Domain | Zn-Pb hydrothermal ore deposit |  |  | P | gn |  | MC-ICP-MS | Institut fur Geologie-Bern | Guenette - Beck (2005) | 2.08063 | 0.84585 | 18.474 | 15.626 | 38.438 | Excellent
Free |  | √ |  | NBR 101 | Svizzera | Swiss: Le Valais | Green diamonds | Valais area | Vallée du Rhône | Mines du Natischer Berg, Bruchji |  |  | XVI century AD | Guenette - Beck (2005) | Helvetic Domain, Massif de l'Aar |  |  |  | P | gn |  | MC-ICP-MS | Institut fur Geologie-Bern | Guenette - Beck (2005) | 2.07369 | 0.83857 | 18.662 | 15.65 | 38.669 | Excellent
Free |  | √ |  | NBR 102 | Svizzera | Swiss: Le Valais | Green diamonds | Valais area | Vallée du Rhône | Mines du Natischer Berg, Bruchji |  |  | XVI century AD | Guenette - Beck (2005) | Helvetic Domain, Massif de l'Aar |  |  |  | P | gn |  | MC-ICP-MS | Institut fur Geologie-Bern | Guenette - Beck (2005) | 2.07491 | 0.83934 | 18.639 | 15.644 | 38.672 | Excellent
Free |  | √ |  | MGL 73276 | Svizzera | Swiss: Le Valais | Green diamonds | Valais area | Val des Bagnes | Indice de Six Blanc |  |  |  |  | Lower Penninic Domain |  |  | Cu, Gn, qz |  |  |  | MC-ICP-MS | Institut fur Geologie-Bern | Guenette - Beck (2005) | 2.05255 | 0.82954 | 18.88 | 15.662 | 38.747 | Excellent
Free |  | √ |  | IAL 101 | Svizzera | Swiss: Le Valais | Green diamonds | Valais area | Alburunpass-Binntal | Alburunpass |  |  |  |  | Lower Penninic Domain, Nappe du Monte Leone |  |  |  | P | gn |  | MC-ICP-MS | Institut fur Geologie-Bern | Guenette - Beck (2005) | 2.0893 | 0.84902 | 18.448 | 15.663 | 38.544 | Excellent
Free |  | √ |  | ZGO 101 | Svizzera | Swiss: Le Valais | Green diamonds | Valais area | Zwischbergental | Mines de Gondo |  |  | XIX century AD | Guenette - Beck (2005) | Lower Penninic Domain, Nappe d' Antigorio |  |  | py, sl, cp | P | gn |  | MC-ICP-MS | Institut fur Geologie-Bern | Guenette - Beck (2005) | 2.05548 | 0.83489 | 18.733 | 15.64 | 38.495 | Excellent
Free |  | √ |  | ZGO 102 | Svizzera | Swiss: Le Valais | Green diamonds | Valais area | Zwischbergental | Mines de Gondo |  |  | XIX century AD | Guenette - Beck (2005) | Lower Penninic Domain, Nappe d' Antigorio |  |  | py, sl, cp | P | gn |  | MC-ICP-MS | Institut fur Geologie-Bern | Guenette - Beck (2005) | 2.07704 | 0.84013 | 18.655 | 15.669 | 38.748 | Excellent
Free |  | √ |  | BSA 101 | Svizzera | Swiss: Le Valais | Green diamonds | Valais area | Val des Bagnes | Mines de Serrayer |  |  | XIX century AD | Guenette - Beck (2005) | Middle Penninic Domain, Nappe de Siviez Mischabel |  |  | Gn, qz, cc | P | gn |  | MC-ICP-MS | Institut fur Geologie-Bern | Guenette - Beck (2005) | 2.08099 | 0.84555 | 18.523 | 15.663 | 38.543 | Excellent
Free |  | √ |  | BCM 102 | Svizzera | Swiss: Le Valais | Green diamonds | Valais area | Val des Bagnes | Col des Mines, Vacheret |  |  | XIX century AD | Guenette - Beck (2005) | Middle Penninic Domain, Nappe de Siviez Mischabel |  |  | Gn, cp, sl, py, tt (Ag),qz | P | gn |  | MC-ICP-MS | Institut fur Geologie-Bern | Guenette - Beck (2005) | 2.08954 | 0.84988 | 18.441 | 15.673 | 38.534 | Excellent
Free |  | √ |  | HPJ 102 | Svizzera | Swiss: Le Valais | Green diamonds | Valais area | Val d'Herens | Mine de Praz Jean-Comtesse |  |  | XIX century AD | Guenette - Beck (2005) | Middle Penninic Domain, Nappe de Siviez Mischabel |  |  | Gn, sl, py, Cp, qz | P | gn |  | MC-ICP-MS | Institut fur Geologie-Bern | Guenette - Beck (2005) | 2.09153 | 0.85041 | 18.415 | 15.658 | 38.513 | Excellent
Free |  | √ |  | HPJ 103 | Svizzera | Swiss: Le Valais | Green diamonds | Valais area | Val d'Herens | Mine de Praz Jean-Comtesse |  |  | XIX century AD | Guenette - Beck (2005) | Middle Penninic Domain, Nappe de Siviez Mischabel |  |  | Gn, sl, py, Cp, qz | P | gn |  | MC-ICP-MS | Institut fur Geologie-Bern | Guenette - Beck (2005) | 2.09267 | 0.85068 | 18.417 | 15.666 | 38.536 | Excellent
Free |  | √ |  | AML 101 | Svizzera | Swiss: Le Valais | Green diamonds | Valais area | Val d'Anniviers | Moulins de Luc |  |  | XIX century AD | Guenette - Beck (2005) | Middle Penninic Domain, Nappe de Siviez Mischabel |  |  | Gn (Ag), sl, Cu, qz | P | gn |  | MC-ICP-MS | Institut fur Geologie-Bern | Guenette - Beck (2005) | 2.08668 | 0.84721 | 18.488 | 15.663 | 38.582 | Excellent